## Sheet1
Ch4 Current | Ch4 | Ch5 Current | Ch5 | Ch6 Current | Ch6 | Ch7 Current | Ch7 | Ch8 Current | Ch8 | Ch9 Current | Ch9 | Ch10 Current | Ch10
-3.38e-08 | 0.001504113 | -4.1e-08 | 0.001528657 | -6.27e-08 | 0.001520539 | -4.8e-09 | 0.001465782 | -9.6e-09 | 0.001518131 | -3.13e-08 | 0.001568554 | 9.6e-09 | 0.001547972
0.0004847907 | 0.001703871 | 0.0004858901 | 0.001728123 | 0.0004857961 | 0.001721501 | 0.0004860203 | 0.001663102469 | 0.0004865724 | 0.001717865 | 0.0004851137 | 0.001773328 | 0.0004844965 | 0.001750602
0.0006920822 | 0.002137681 | 0.0006920099 | 0.002148955 | 0.0006938158 | 0.002164927 | 0.0006944595 | 0.002124311 | 0.0006925234 | 0.002171099 | 0.0006907971 | 0.002217893335 | 0.0006895675 | 0.002212839
0.000977562 | 0.04762062 | 0.0009764168 | 0.04746063 | 0.0009801756 | 0.04686674 | 0.0009814824 | 0.04652375 | 0.0009780973 | 0.04545189 | 0.0009746639 | 0.0494269 | 0.0009732776 | 0.04578849
0.0013448158 | 0.1568255 | 0.0013459948 | 0.1614808 | 0.0013495994 | 0.1539329 | 0.0013496428 | 0.1539552 | 0.0013472727 | 0.1499484 | 0.0013433571 | 0.1638267 | 0.0013425326 | 0.1576551
0.0017569372 | 0.2896536 | 0.0017579716 | 0.2913155 | 0.0017617666 | 0.2872994 | 0.0017623959 | 0.2772724 | 0.0017581331 | 0.279712 | 0.0017550036 | 0.2901504 | 0.0017524623 | 0.2856321
0.0022061171 | 0.4396142 | 0.002204873 | 0.4295712 | 0.0022131164 | 0.4298621 | 0.0022087668 | 0.4136405 | 0.0022068958 | 0.4203407 | 0.0022017309 | 0.4277212 | 0.0022009305 | 0.4225222
0.0026740014 | 0.5851668 | 0.0026740473 | 0.5676009 | 0.0026827416 | 0.5694205 | 0.002677295 | 0.5504678 | 0.0026721714 | 0.55892 | 0.0026703559 | 0.5669415 | 0.0026658737 | 0.5556816
0.0031595327 | 0.7269851 | 0.0031604875 | 0.700671 | 0.0031697074 | 0.7180917 | 0.0031640679 | 0.6718676 | 0.0031623898 | 0.6827301 | 0.0031565261 | 0.6989901 | 0.0031554267 | 0.6805906
0.0036669757 | 0.8619987 | 0.003671646 | 0.8328119 | 0.0036794916 | 0.8562823 | 0.0036702452 | 0.7974729 | 0.0036675568 | 0.8145502 | 0.0036671083 | 0.8274314 | 0.0036610373 | 0.8094489
0.0041889767 | 0.9941328 | 0.0041920677 | 0.9344124 | 0.004203576 | 0.9866385 | 0.0041879207 | 0.9181104 | 0.0041848418 | 0.9381122 | 0.0041869032 | 0.9494595 | 0.0041785199 | 0.9344012
0.004722351 | 1.129711 | 0.004726838 | 1.061599 | 0.0047402966 | 1.108691 | 0.0047211576 | 1.029456 | 0.0047231129 | 1.071296 | 0.0047200364 | 1.067273 | 0.0047143124 | 1.048888
0.0052671173 | 1.252439 | 0.0052724747 | 1.187471 | 0.0052871942 | 1.242179 | 0.0052670643 | 1.147069 | 0.0052655887 | 1.202865 | 0.0052644049 | 1.176855 | 0.0052567811 | 1.174416
0.0058246118 | 1.382199 | 0.0058314809 | 1.309227 | 0.0058467839 | 1.36841 | 0.0058237559 | 1.260906 | 0.0058252893 | 1.309237 | 0.0058235051 | 1.286044 | 0.0058158572 | 1.280888
0.0063939781 | 1.502161 | 0.006398593 | 1.392205 | 0.0064178695 | 1.490229 | 0.0063856575 | 1.35601 | 0.0063882807 | 1.407242 | 0.0063891776 | 1.386935 | 0.0063782965 | 1.381632
0.0069695363 | 1.607955 | 0.0069760341 | 1.505436 | 0.0069974612 | 1.588028 | 0.0069594484 | 1.437158 | 0.0069660137 | 1.495311 | 0.0069651529 | 1.49681 | 0.0069564683 | 1.479781
0.0075527928 | 1.693076 | 0.0075589964 | 1.577651 | 0.0075835145 | 1.687734 | 0.0075462877 | 1.543093 | 0.0075475535 | 1.578236 | 0.007550536 | 1.577736 | 0.0075392667 | 1.562459
0.0081480901 | 1.789302 | 0.0081552679 | 1.667952 | 0.0081832967 | 1.764437 | 0.0081374863 | 1.625656 | 0.0081454765 | 1.665804 | 0.0081472993 | 1.663505 | 0.0081361216 | 1.653641
0.0087518284 | 1.856488 | 0.0087541382 | 1.72799 | 0.0087909938 | 1.851922 | 0.0087375911 | 1.692124 | 0.0087419792 | 1.729332 | 0.0087477995 | 1.719695 | 0.0087333187 | 1.729268
0.0093602611 | 1.921092 | 0.0093646251 | 1.783608 | 0.0094026693 | 1.922205 | 0.0093440515 | 1.731411 | 0.0093486638 | 1.7935 | 0.009356806 | 1.799851 | 0.0093417248 | 1.79185
0.009980079 | 1.954837 | 0.009986339 | 1.844389 | 0.010027027 | 1.967429 | 0.009962721 | 1.761674 | 0.009973723 | 1.836301 | 0.009979164 | 1.845529 | 0.009968162 | 1.838247