## Sheet1
Ch4 Current | Ch4 | Ch5 Current | Ch5 | Ch6 Current | Ch6 | Ch7 Current | Ch7 | Ch8 Current | Ch8 | Ch9 Current | Ch9 | Ch10 Current | Ch10
7.2e-09 | 0.001580973 | -3.13e-08 | 0.001605344 | 2.41e-08 | 0.001602409 | -1.21e-08 | 0.00153991796 | -2.89e-08 | 0.001593909 | 7.2e-09 | 0.001646378 | -3.86e-08 | 0.001625145
0.0004888533 | 0.001795179 | 0.000488306 | 0.001817409 | 0.0004884482 | 0.001816912 | 0.0004887207 | 0.001749635 | 0.0004882288 | 0.001806653 | 0.0004884097 | 0.001862344 | 0.0004871053 | 0.00183636
0.0006942088 | 0.002268582 | 0.0006936446 | 0.002296073 | 0.0006937579 | 0.002285803 | 0.0006962799 | 0.002238145 | 0.000693172 | 0.002288477 | 0.0006934854 | 0.002357673 | 0.0006931648 | 0.002341103
0.0009809616 | 0.0530531 | 0.0009811762 | 0.05253445 | 0.0009792691 | 0.05333939 | 0.0009848555 | 0.05294521 | 0.0009785916 | 0.05343721 | 0.0009799538 | 0.0540987 | 0.0009786205 | 0.05402691
0.0013480467 | 0.1706415 | 0.0013459249 | 0.1669409 | 0.0013456935 | 0.1710578 | 0.0013549568 | 0.1694566587 | 0.0013470051 | 0.1698477 | 0.0013475283 | 0.1723806 | 0.0013465084 | 0.1694819
0.0017587094 | 0.3019645 | 0.0017575328 | 0.3040826 | 0.0017566744 | 0.3026447 | 0.0017669118 | 0.297242 | 0.0017579426 | 0.3013367 | 0.0017587094 | 0.3029941 | 0.0017561319 | 0.2976529
0.0022018009 | 0.4559875 | 0.0022004458 | 0.4470611 | 0.0022000336 | 0.4396323 | 0.0022133237 | 0.430263 | 0.0021996574 | 0.4385629 | 0.00220108 | 0.4405524 | 0.0021975212 | 0.431411
0.0026695 | 0.6043734 | 0.0026685404 | 0.5927545 | 0.0026671998 | 0.5870297 | 0.0026810779 | 0.5585171 | 0.0026668526 | 0.5732166 | 0.0026687694 | 0.585275 | 0.0026635013 | 0.5676953
0.0031555159 | 0.7496852 | 0.0031539294 | 0.7070935 | 0.0031528275 | 0.7281384 | 0.0031668599 | 0.6881731 | 0.0031543272 | 0.7114805 | 0.0031566346 | 0.719423 | 0.0031468192 | 0.6986184
0.0036600126 | 0.8824781 | 0.0036577486 | 0.8474665 | 0.0036568203 | 0.8740285 | 0.0036782692 | 0.8183984 | 0.0036538185 | 0.8388113 | 0.0036561983 | 0.854968 | 0.0036529361 | 0.8233558
0.0041752529 | 1.016902 | 0.0041730299 | 0.9801266 | 0.0041729962 | 1.015171 | 0.0041967551 | 0.938346 | 0.0041723114 | 0.9713828 | 0.0041743681 | 0.9768391 | 0.0041699341 | 0.94769
0.0047106814 | 1.165212 | 0.0047083981 | 1.103585 | 0.0047085813 | 1.154915 | 0.0047313105 | 1.054981 | 0.0047063053 | 1.096482 | 0.0047083812 | 1.105715 | 0.0047032625 | 1.078701
0.0052522169 | 1.285635 | 0.005250669 | 1.234895 | 0.005249924 | 1.276496 | 0.005275556 | 1.168125 | 0.0052463532 | 1.201938 | 0.0052492127 | 1.228729 | 0.0052461362 | 1.197121
0.0058121852 | 1.422712 | 0.0058114257 | 1.368363 | 0.0058109145 | 1.402167 | 0.00583476 | 1.288623 | 0.0058053209 | 1.326778 | 0.0058083443 | 1.351981 | 0.0058040527 | 1.302657
0.0063764303 | 1.540795 | 0.0063760759 | 1.457835 | 0.0063722833 | 1.517 | 0.0064031451 | 1.407876 | 0.006372604 | 1.439129 | 0.0063757938 | 1.467439 | 0.0063637988 | 1.417629
0.0069549614 | 1.634263 | 0.006954443 | 1.57068 | 0.0069517667 | 1.61188 | 0.0069816181 | 1.499623 | 0.0069456691 | 1.555133 | 0.0069487577 | 1.57828 | 0.0069409049 | 1.511532
0.0075363589 | 1.753556 | 0.0075351751 | 1.67391 | 0.0075344928 | 1.716226 | 0.0075702103 | 1.602917 | 0.0075323566 | 1.648524 | 0.0075352619 | 1.672512 | 0.0075274694 | 1.607113
0.0081363603 | 1.845253 | 0.0081375972 | 1.719658 | 0.0081367461 | 1.831823 | 0.0081702936 | 1.697402 | 0.0081310415 | 1.74305 | 0.0081350921 | 1.749652 | 0.0081270102 | 1.702959
0.0087382999 | 1.927983 | 0.0087420636 | 1.783534 | 0.008741591 | 1.893667 | 0.0087756714 | 1.778036 | 0.0087368533 | 1.825556 | 0.0087382975 | 1.805022 | 0.0087320047 | 1.783765
0.0093576933 | 2.008318 | 0.009356073 | 1.868804 | 0.0093565963 | 1.990921 | 0.009390802 | 1.853483 | 0.0093472244 | 1.909094 | 0.0093495945 | 1.873089 | 0.0093486663 | 1.85611
0.009976733 | 2.06751 | 0.009976853 | 1.880812 | 0.009977286 | 2.055149 | 0.010018961 | 1.915393 | 0.009970569 | 1.964429 | 0.009973338 | 1.914762 | 0.009969269 | 1.92345