## Sheet1
Ch4 Current | Ch4 | Ch5 Current | Ch5 | Ch6 Current | Ch6 | Ch7 Current | Ch7 | Ch8 Current | Ch8 | Ch9 Current | Ch9 | Ch10 Current | Ch10
-3.13e-08 | 0.001499633 | -2.89e-08 | 0.001528783 | -5.55e-08 | 0.001525072 | 1.45e-08 | 0.001466321003 | -9.6e-09 | 0.00151733 | -2.4e-09 | 0.001569072 | -1.93e-08 | 0.001548358
0.0004880552 | 0.001693753 | 0.0004880432 | 0.001717497 | 0.0004876261 | 0.001712788 | 0.000487872 | 0.001646496761 | 0.0004865387 | 0.00169815 | 0.0004866496 | 0.001751289 | 0.0004862903 | 0.00172131
0.0006934517 | 0.002117041 | 0.0006933456 | 0.002148745 | 0.0006927742 | 0.00212649 | 0.0006939677 | 0.002086621 | 0.0006911612 | 0.002118155 | 0.0006914939 | 0.0021813 | 0.0006914409 | 0.002154704
0.000981697 | 0.05020747 | 0.0009800551 | 0.04852427 | 0.0009792618 | 0.05064792 | 0.0009788206 | 0.04841412 | 0.0009776778 | 0.04723223 | 0.0009773957 | 0.0518568 | 0.0009780756 | 0.04901562
0.0013507639 | 0.1606043 | 0.001347345 | 0.1539512 | 0.0013464047 | 0.1569175 | 0.0013476633 | 0.1526035 | 0.0013460624 | 0.1540321 | 0.0013449557 | 0.1587783 | 0.0013452981 | 0.1523815
0.0017620993 | 0.2859756 | 0.0017590373 | 0.265197 | 0.0017575979 | 0.2812787 | 0.001760496 | 0.2637737 | 0.0017565153 | 0.2712416 | 0.0017555991 | 0.2707724 | 0.0017561681 | 0.2696521
0.0022087355 | 0.4131465 | 0.0022051478 | 0.3859561 | 0.002204533 | 0.4024003 | 0.0022036674 | 0.3764068 | 0.002201866 | 0.389578 | 0.0022010751 | 0.3900863 | 0.0022025583 | 0.3770744
0.0026754794 | 0.5356457 | 0.0026715759 | 0.4996426 | 0.0026710431 | 0.5286254 | 0.0026689985 | 0.4939493 | 0.0026665705 | 0.5119564 | 0.0026668334 | 0.4988293 | 0.0026691383 | 0.4794664
0.0031670311 | 0.6573486 | 0.003159159 | 0.6085476 | 0.0031592024 | 0.6480415 | 0.0031567118 | 0.6064811 | 0.0031567937 | 0.6324557 | 0.0031537389 | 0.6005251 | 0.0031570204 | 0.5829103
0.0036746068 | 0.7858536 | 0.0036667997 | 0.7139744 | 0.0036670625 | 0.7600979 | 0.0036645743 | 0.7106467 | 0.0036628817 | 0.7376752 | 0.0036601934 | 0.6876197 | 0.003663945 | 0.676362
0.0041940785 | 0.8925609 | 0.0041851889 | 0.8116578 | 0.0041855241 | 0.8630713 | 0.0041828116 | 0.8103572 | 0.0041803548 | 0.8413574 | 0.0041777942 | 0.7777985 | 0.0041828864 | 0.77134
0.0047293286 | 0.9929092 | 0.0047192215 | 0.9067197 | 0.004719735 | 0.963462 | 0.0047146211 | 0.8912985 | 0.0047132612 | 0.9443476 | 0.004710773 | 0.8696271 | 0.0047170924 | 0.8616965
0.0052724048 | 1.083671 | 0.0052631511 | 0.9984873 | 0.0052636936 | 1.062681 | 0.0052540783 | 0.9746326 | 0.0052559035 | 1.045183 | 0.0052537914 | 0.959493 | 0.005261649 | 0.9488845
0.0058352446 | 1.177422 | 0.0058222538 | 1.085826 | 0.0058223743 | 1.149297 | 0.0058130797 | 1.065902 | 0.0058173786 | 1.131825 | 0.0058127373 | 1.038716 | 0.0058213303 | 1.032048
0.0064026822 | 1.260098 | 0.0063864652 | 1.160303 | 0.0063881602 | 1.236719 | 0.0063779999 | 1.143458 | 0.0063819035 | 1.225244 | 0.006377267 | 1.114362 | 0.0063875984 | 1.110296
0.0069802052 | 1.337618 | 0.0069666695 | 1.23368 | 0.0069661318 | 1.305463 | 0.0069518776 | 1.210893 | 0.0069587805 | 1.304572 | 0.0069539535 | 1.212608 | 0.0069647672 | 1.18429
0.0075658125 | 1.411722 | 0.0075521804 | 1.314628 | 0.0075517922 | 1.356729 | 0.0075378707 | 1.273212 | 0.0075413402 | 1.382407 | 0.0075379286 | 1.276471 | 0.0075484649 | 1.250404
0.0081603022 | 1.476073 | 0.0081449654 | 1.357635 | 0.008146846 | 1.419312 | 0.0081320879 | 1.330229 | 0.0081336454 | 1.446039 | 0.0081319143 | 1.331373 | 0.008142822 | 1.307711
0.0087654533 | 1.536513 | 0.0087491425 | 1.40725 | 0.0087507266 | 1.475896 | 0.0087355224 | 1.396742 | 0.0087354018 | 1.498527 | 0.0087353392 | 1.391772 | 0.0087469267 | 1.356833
0.0093817316 | 1.580471 | 0.009358407 | 1.459184 | 0.0093612303 | 1.510106 | 0.0093456163 | 1.434607 | 0.0093495005 | 1.537267 | 0.0093425976 | 1.419291 | 0.0093581369 | 1.395218
0.010004492 | 1.622579 | 0.00997914 | 1.48306 | 0.009982583 | 1.540093 | 0.009967921 | 1.469694 | 0.009971003 | 1.565458 | 0.009963274 | 1.456276 | 0.009981162 | 1.431278