## Sheet1
Ch4 Current | Ch4 | Ch5 Current | Ch5 | Ch6 Current | Ch6 | Ch7 Current | Ch7 | Ch8 Current | Ch8 | Ch9 Current | Ch9 | Ch10 Current | Ch10
-5.79e-08 | 0.001595592 | -3.62e-08 | 0.001621492 | 4.8e-09 | 0.001617776 | -1.93e-08 | 0.001554698 | -5.79e-08 | 0.001607466 | 1.69e-08 | 0.001662703 | -1.21e-08 | 0.001641076
0.0004882578 | 0.001797313 | 0.0004888437 | 0.001821483 | 0.0004890607 | 0.001819074 | 0.0004888943 | 0.001754279 | 0.0004891788 | 0.001809077 | 0.0004894271 | 0.001871057 | 0.0004881782 | 0.001848073
0.0006959881 | 0.00233082 | 0.0006951322 | 0.002328325 | 0.0006954071 | 0.00233121 | 0.0006972346 | 0.002302122508 | 0.0006951925 | 0.002338785 | 0.0006955662 | 0.002440026 | 0.0006953275 | 0.002412235
0.0009815041 | 0.05346367 | 0.0009800117 | 0.05372051 | 0.0009799225 | 0.05407506 | 0.0009847133 | 0.0535293 | 0.0009823818 | 0.05153208 | 0.0009833414 | 0.05458344 | 0.0009825963 | 0.0551927
0.0013481479 | 0.1713126 | 0.0013506578 | 0.175263 | 0.0013508628 | 0.174717 | 0.0013519164 | 0.1708598 | 0.0013518103 | 0.168273 | 0.0013499393 | 0.1760442 | 0.0013513354 | 0.1766677
0.0017611566 | 0.302647 | 0.0017604839 | 0.3076127 | 0.0017605466 | 0.3073573 | 0.0017623163 | 0.2989088 | 0.0017632928 | 0.3026743 | 0.0017613254 | 0.3132922 | 0.0017624706 | 0.316838
0.0022046367 | 0.447166 | 0.0022045378 | 0.45096 | 0.0022050875 | 0.4531167 | 0.0022090055 | 0.4430749 | 0.0022059483 | 0.4545409 | 0.0022045209 | 0.4615051 | 0.0022045089 | 0.4660926
0.0026693698 | 0.5969064718 | 0.0026704138 | 0.5985063 | 0.002671072 | 0.6057697 | 0.0026745729 | 0.584706 | 0.0026739074 | 0.5982431 | 0.0026726175 | 0.6113976 | 0.0026720726 | 0.6198371
0.003158602 | 0.7421648 | 0.0031567069 | 0.7448797 | 0.0031576231 | 0.7647528 | 0.003157423 | 0.7181724 | 0.0031635688 | 0.7499036 | 0.0031579197 | 0.7477021 | 0.0031568564 | 0.7485881026
0.0036592314 | 0.8803196 | 0.0036576135 | 0.8742456 | 0.0036595545 | 0.8998192 | 0.0036654326 | 0.8483153 | 0.0036639016 | 0.898735 | 0.003662103 | 0.8883257 | 0.003661804 | 0.8940734
0.0041741101 | 1.021023 | 0.0041742837 | 1.010293 | 0.0041753566 | 1.047556 | 0.0041804536 | 0.9778189 | 0.0041825561 | 1.045149 | 0.004177271 | 1.030501 | 0.0041795181 | 1.016301
0.0047054108 | 1.163798 | 0.0047066211 | 1.148092 | 0.0047080798 | 1.180756 | 0.0047126078 | 1.108192 | 0.0047182569 | 1.171239 | 0.0047122823 | 1.16611 | 0.0047122896 | 1.156202319
0.0052522266 | 1.287955 | 0.0052491838 | 1.269776 | 0.0052508354 | 1.31176 | 0.0052542687 | 1.239489 | 0.0052598889 | 1.313645 | 0.0052532006 | 1.299439 | 0.0052559975 | 1.267679
0.0058062106 | 1.412421 | 0.0058062178 | 1.390279 | 0.0058073992 | 1.440485 | 0.0058149217 | 1.35627 | 0.0058176245 | 1.450874 | 0.0058133618 | 1.425588 | 0.0058149241 | 1.401955
0.006367466 | 1.522116 | 0.0063758927 | 1.529804 | 0.0063751404 | 1.555901 | 0.0063781928 | 1.469028 | 0.0063842012 | 1.561212 | 0.0063753912 | 1.557776 | 0.0063766256 | 1.530723
0.0069462092 | 1.631034 | 0.0069522345 | 1.628698 | 0.0069514075 | 1.640655 | 0.0069526781 | 1.564506 | 0.0069558342 | 1.676025 | 0.0069542839 | 1.666991 | 0.0069539222 | 1.652579
0.0075283229 | 1.736192 | 0.0075359274 | 1.727381 | 0.007534406 | 1.742733 | 0.007533808 | 1.65693591 | 0.0075428423 | 1.766925 | 0.0075367809 | 1.759536 | 0.0075396814 | 1.745077
0.0081261591 | 1.831606 | 0.0081343905 | 1.812244 | 0.008132898 | 1.824405 | 0.0081324978 | 1.728329 | 0.0081423855 | 1.866504 | 0.0081368714 | 1.845315 | 0.0081387063 | 1.811947
0.0087332825 | 1.929053 | 0.0087355103 | 1.881742 | 0.0087372752 | 1.897627 | 0.0087329932 | 1.796926 | 0.0087472619 | 1.9551 | 0.0087372728 | 1.929413 | 0.008742635 | 1.887251
0.0093459008 | 1.993157 | 0.0093489146 | 1.95542 | 0.0093507904 | 1.973452 | 0.0093470533 | 1.860228 | 0.0093587759 | 2.016537 | 0.0093549061 | 1.96599 | 0.0093564275 | 1.947757
0.009965802 | 2.031148 | 0.009969582 | 2.013177 | 0.009972375 | 2.029203 | 0.009969534 | 1.89182 | 0.009980585 | 2.074755 | 0.009972832 | 2.013569 | 0.009978442 | 2.017237