## Sheet1
Ch4 Current | Ch4 | Ch5 Current | Ch5 | Ch6 Current | Ch6 | Ch7 Current | Ch7 | Ch8 Current | Ch8 | Ch9 Current | Ch9 | Ch10 Current | Ch10
0 | 0.001536279 | -2.89e-08 | 0.00156322 | -2.4e-09 | 0.001558345 | -8.92e-08 | 0.001496630884 | -9.6e-09 | 0.001550306 | -4.8e-09 | 0.001603768 | -3.86e-08 | 0.001584846
0.000491802 | 0.001740197 | 0.0004910353 | 0.001762056 | 0.0004910618 | 0.001759687 | 0.0004910353 | 0.001690074 | 0.0004916188 | 0.001743756139 | 0.0004910522 | 0.00179597 | 0.0004915561 | 0.001772336
0.0006965186 | 0.002152217 | 0.0006956168 | 0.002166783 | 0.0006973287 | 0.002199271 | 0.000698052 | 0.002127876 | 0.0006962943 | 0.002148476 | 0.0006973046 | 0.002219122 | 0.0006964776 | 0.002187359
0.0009791075 | 0.04891642 | 0.0009792667 | 0.04724049 | 0.0009812003 | 0.04585189 | 0.0009830062 | 0.04776861 | 0.000979286 | 0.04811863 | 0.0009803492 | 0.0482888 | 0.0009789677 | 0.04639892
0.0013493776 | 0.1582335 | 0.001345773 | 0.1570792 | 0.0013479695 | 0.1506133 | 0.0013526012 | 0.151405 | 0.0013487338 | 0.1562484 | 0.0013484686 | 0.1571011 | 0.0013471956 | 0.1512308
0.0017580126 | 0.2760845 | 0.0017547142 | 0.2820195 | 0.0017574532 | 0.2715971 | 0.0017635146 | 0.2571589 | 0.0017582344 | 0.272439 | 0.0017573471 | 0.2749659 | 0.001756983 | 0.2617667
0.002205835 | 0.3951168 | 0.0022001951 | 0.4029298 | 0.0022058229 | 0.3911009 | 0.0022120555 | 0.3647483 | 0.0022064377 | 0.390104 | 0.00220536 | 0.3918195 | 0.0022022497 | 0.370932
0.0026699171 | 0.5137063 | 0.0026665971 | 0.5240431 | 0.0026727622 | 0.5040865 | 0.0026766223 | 0.4776991 | 0.0026707634 | 0.5124394 | 0.002671453 | 0.509114 | 0.0026692637 | 0.4796266
0.0031590167 | 0.6326443 | 0.0031512169 | 0.644097 | 0.0031567937 | 0.624021 | 0.003162033 | 0.5839406 | 0.0031607045 | 0.6310998 | 0.0031555255 | 0.6223968 | 0.0031534375 | 0.5858653
0.0036642392 | 0.7472754 | 0.003660801 | 0.7557904 | 0.0036628287 | 0.7395734 | 0.0036707973 | 0.688468 | 0.0036662138 | 0.7306468 | 0.0036605936 | 0.7238245 | 0.0036630023 | 0.6913551
0.0041810733 | 0.8596371 | 0.0041783391 | 0.864409 | 0.0041840268 | 0.8504045 | 0.00418699 | 0.7935829 | 0.0041826621 | 0.8347778 | 0.0041807116 | 0.8298926 | 0.0041813047 | 0.7970964
0.0047174372 | 0.9699444 | 0.0047117374 | 0.9750184 | 0.0047171093 | 0.9563437 | 0.0047227103 | 0.899286 | 0.0047177603 | 0.9441989 | 0.0047136976 | 0.9348897 | 0.0047153082 | 0.900586
0.0052582036 | 1.071747 | 0.0052545701 | 1.080225 | 0.0052592259 | 1.05547 | 0.0052637322 | 1.000873 | 0.0052595225 | 1.042186 | 0.0052561952 | 1.044355 | 0.0052588883 | 0.9976546
0.0058173159 | 1.16757 | 0.0058116957 | 1.181616 | 0.0058154594 | 1.152293 | 0.0058194449 | 1.096674 | 0.0058199633 | 1.140301 | 0.0058124311 | 1.142135 | 0.005816161 | 1.085266
0.0063802856 | 1.254397 | 0.0063769126 | 1.283272 | 0.0063833573 | 1.250583 | 0.006385766 | 1.184074 | 0.0063825159 | 1.241929 | 0.0063810958 | 1.234812 | 0.0063796274 | 1.171285
0.0069590891 | 1.340628 | 0.0069532495 | 1.374985 | 0.0069582573 | 1.343455 | 0.0069588745 | 1.269738 | 0.0069616111 | 1.337524 | 0.0069573773 | 1.320872 | 0.0069561934 | 1.251707
0.0075422636 | 1.416006 | 0.0075366989 | 1.446649 | 0.0075419888 | 1.424396 | 0.0075464155 | 1.359306 | 0.0075450749 | 1.416884 | 0.007540641 | 1.406909 | 0.0075394668 | 1.327273
0.0081412089 | 1.483594 | 0.0081318203 | 1.503466 | 0.0081360324 | 1.490722 | 0.0081357214 | 1.423568 | 0.0081458719 | 1.491793 | 0.0081367557 | 1.482932 | 0.0081375755 | 1.395942
0.0087394428 | 1.548984 | 0.0087298202 | 1.568176 | 0.0087392378 | 1.565962 | 0.0087372174 | 1.483098 | 0.0087427918 | 1.559906 | 0.0087402674 | 1.544415 | 0.0087367014 | 1.466771
0.0093477211 | 1.602183 | 0.0093396465 | 1.604201 | 0.0093478778 | 1.63139 | 0.0093494619 | 1.529694 | 0.0093489459 | 1.616834 | 0.0093478344 | 1.602395 | 0.0093479791 | 1.523351
0.009971677 | 1.649767 | 0.009959374 | 1.657815 | 0.009969101 | 1.683605615 | 0.009972399 | 1.557282 | 0.00997288 | 1.663128 | 0.009967319 | 1.653383 | 0.009968451 | 1.570792