## Sheet1
Ch4 Current | Ch4 | Ch5 Current | Ch5 | Ch6 Current | Ch6 | Ch7 Current | Ch7 | Ch8 Current | Ch8 | Ch9 Current | Ch9 | Ch10 Current | Ch10
-2.41e-08 | 0.00156029 | -2.89e-08 | 0.001585311 | -1.69e-08 | 0.001583243 | -7.47e-08 | 0.001523665 | -1.69e-08 | 0.001572571 | 9.6e-09 | 0.001627209 | -3.38e-08 | 0.00160553
0.0004930678 | 0.001759128 | 0.0004935018 | 0.001782615 | 0.0004933909 | 0.001782485 | 0.0004953246 | 0.001714557 | 0.0004919563 | 0.001760181 | 0.000493186 | 0.001814860103 | 0.0004933548 | 0.001787645
0.0006992551 | 0.002201819 | 0.0006999326 | 0.002210733 | 0.0006996963 | 0.002222658 | 0.0007030067 | 0.002166705 | 0.0006991756 | 0.002176708 | 0.0006995951 | 0.002248429 | 0.0006998338 | 0.002206373
0.0009863311 | 0.05285159 | 0.0009864613 | 0.05376387 | 0.0009852871 | 0.05200024 | 0.0009926746 | 0.0539102 | 0.0009868471 | 0.05297472 | 0.0009866686 | 0.05157788 | 0.0009860779 | 0.05067667
0.0013525216 | 0.160977 | 0.001355017 | 0.1682043 | 0.0013530786 | 0.1641753 | 0.001363837 | 0.1564716 | 0.001351779 | 0.159044 | 0.0013540116 | 0.1600035 | 0.0013543733 | 0.1529272
0.0017613013 | 0.2800228 | 0.0017639607 | 0.2897574 | 0.0017629432 | 0.2778269 | 0.001775488 | 0.2600723 | 0.0017611855 | 0.2696733 | 0.001762936 | 0.2772598 | 0.0017634712 | 0.2616078
0.0022087499 | 0.3985029 | 0.0022053648 | 0.4061476 | 0.0022035589 | 0.3954425 | 0.0022239469 | 0.3714407 | 0.0022074359 | 0.3891089 | 0.002204058 | 0.3899001 | 0.0022046656 | 0.3682194
0.0026739074 | 0.5157021 | 0.0026713469 | 0.5272101 | 0.002668579 | 0.5071317 | 0.0026889259 | 0.47825 | 0.0026726585 | 0.5053239 | 0.0026696543 | 0.4988776 | 0.0026708598 | 0.4728403
0.0031571964 | 0.6311871 | 0.0031552603 | 0.641883 | 0.0031519764 | 0.6246548 | 0.0031781124 | 0.5817592 | 0.0031547901 | 0.6099425 | 0.0031525937 | 0.6074409 | 0.0031542163 | 0.5756817
0.003661763 | 0.7421964 | 0.0036606298 | 0.7523252 | 0.0036576304 | 0.7412722 | 0.0036833059 | 0.6840364 | 0.003661194 | 0.7231561 | 0.0036576594 | 0.7148599 | 0.0036598582 | 0.6802091
0.0041779919 | 0.8480712 | 0.0041772999 | 0.8550421 | 0.0041742234 | 0.851591 | 0.0042000655 | 0.7854316 | 0.0041753253 | 0.8238208 | 0.0041737436 | 0.8230616 | 0.0041767382 | 0.7770455
0.0047104234 | 0.9531445 | 0.0047100738 | 0.9628772 | 0.0047057218 | 0.957947 | 0.0047368632 | 0.8861307 | 0.0047058472 | 0.9296893 | 0.0047063511 | 0.9282744 | 0.0047098158 | 0.8796226
0.0052522748 | 1.055407 | 0.0052531765 | 1.062103 | 0.0052475925 | 1.061304 | 0.0052797923 | 0.9829083 | 0.0052459795 | 1.037496 | 0.0052488873 | 1.030903 | 0.0052526582 | 0.9726674
0.0058093449 | 1.155245 | 0.0058111629 | 1.169716 | 0.0058050026 | 1.164953 | 0.0058411662 | 1.077601 | 0.0058053546 | 1.136256 | 0.0058058875 | 1.136021 | 0.0058105722 | 1.062987
0.0063738312 | 1.24919 | 0.0063728523 | 1.268985 | 0.0063643702 | 1.265979 | 0.0064071885 | 1.161052 | 0.006368727 | 1.232492 | 0.0063664293 | 1.233851 | 0.0063706992 | 1.149413
0.006950255 | 1.336439 | 0.0069509421 | 1.364147 | 0.0069410568 | 1.353752 | 0.0069879978 | 1.244087 | 0.0069443503 | 1.323727 | 0.0069436728 | 1.326154 | 0.0069469639 | 1.234406
0.0075337357 | 1.422415 | 0.0075375476 | 1.447864 | 0.0075248389 | 1.439976 | 0.0075741644 | 1.324975 | 0.0075278021 | 1.408747 | 0.0075291788 | 1.413548 | 0.0075326917 | 1.31203
0.0081305135 | 1.496162 | 0.0081358781 | 1.524451 | 0.0081229813 | 1.514024 | 0.0081798465 | 1.383686 | 0.0081311331 | 1.497023 | 0.0081266895 | 1.494134 | 0.0081336792 | 1.393022
0.0087371426 | 1.5716 | 0.0087413692 | 1.590025 | 0.0087274911 | 1.583195 | 0.0087829095 | 1.448382 | 0.0087340492 | 1.570971 | 0.00872969 | 1.565156 | 0.0087368413 | 1.461859
0.0093515571 | 1.630684 | 0.0093557572 | 1.656915 | 0.0093433402 | 1.641514 | 0.0093961763 | 1.505612 | 0.0093468363 | 1.629688 | 0.0093435837 | 1.629217 | 0.0093519236 | 1.525656
0.009972134 | 1.679509 | 0.009978394 | 1.711653 | 0.009966765 | 1.685291 | 0.010025413 | 1.560541 | 0.009971051 | 1.682003 | 0.00996455 | 1.676756 | 0.009974229 | 1.579625