## Sheet1
Ch4 Current | Ch4 | Ch5 Current | Ch5 | Ch6 Current | Ch6 | Ch7 Current | Ch7 | Ch8 Current | Ch8 | Ch9 Current | Ch9 | Ch10 Current | Ch10
2.65e-08 | 0.001539545 | -4.1e-08 | 0.001564333 | -2.89e-08 | 0.001560949 | 3.38e-08 | 0.001507950059 | 4.82e-08 | 0.001553067 | -1.45e-08 | 0.001602453 | 1.93e-08 | 0.001581227
0.0004901697 | 0.00173945 | 0.0004907195 | 0.001763778 | 0.000490869 | 0.001763863 | 0.0004911679 | 0.001706244 | 0.000490406 | 0.001757905 | 0.0004899744 | 0.00180921 | 0.0004904229 | 0.001789017
0.0006967573 | 0.002188138 | 0.0006975722 | 0.002212435 | 0.0006959857 | 0.002203995 | 0.0006982473 | 0.002160673 | 0.0006966367 | 0.002226425 | 0.0006972202 | 0.002281572055 | 0.0006961955 | 0.002293608
0.000983351 | 0.04763419 | 0.0009827217 | 0.04789168 | 0.0009797031 | 0.04818134 | 0.0009841925 | 0.05040013 | 0.0009811907 | 0.04870405 | 0.0009817452 | 0.04773773 | 0.0009816126 | 0.04866674
0.0013502865 | 0.1532346 | 0.0013511738 | 0.1628838 | 0.0013494354 | 0.1626529 | 0.0013534402 | 0.1611331 | 0.0013492811 | 0.1623297 | 0.0013508218 | 0.1632308 | 0.0013502721 | 0.1622477
0.0017616918 | 0.2833927 | 0.0017624754 | 0.2886414 | 0.0017613808 | 0.2924597 | 0.001765482 | 0.2862629 | 0.0017597172 | 0.2906883 | 0.0017604405 | 0.2954033 | 0.001760373 | 0.2928468
0.0022109464 | 0.4239659 | 0.002206146 | 0.4293824 | 0.0022050369 | 0.429242 | 0.0022118433 | 0.4205976 | 0.0022090465 | 0.4299608 | 0.0022090345 | 0.4371906 | 0.0022088536 | 0.4300442
0.0026792769 | 0.5596848 | 0.0026740352 | 0.5732132 | 0.0026740087 | 0.5649582 | 0.0026800074 | 0.5566528 | 0.0026767766 | 0.572087 | 0.002676128 | 0.5713903 | 0.00267499 | 0.5693
0.0031653651 | 0.6895442 | 0.0031597859 | 0.7113164 | 0.0031633832 | 0.7049996 | 0.0031657098 | 0.6921809 | 0.0031621801 | 0.7075768 | 0.0031614905 | 0.7204677 | 0.0031627539 | 0.6908715
0.0036732012 | 0.8250923 | 0.0036671927 | 0.8365325 | 0.0036645285 | 0.8427537 | 0.0036763452 | 0.8236967 | 0.0036692349 | 0.8384459 | 0.0036713615 | 0.8525182 | 0.0036681282 | 0.8217511
0.0041913082 | 0.9601791 | 0.0041862402 | 0.9824153 | 0.0041843354 | 0.9659336 | 0.0041939025 | 0.9482433 | 0.0041864957 | 0.965357 | 0.0041891961 | 0.9802111 | 0.0041891407 | 0.9477084
0.0047265728 | 1.082379 | 0.0047211262 | 1.103428 | 0.0047201931 | 1.105471 | 0.0047279568 | 1.071699 | 0.00471994 | 1.078538 | 0.0047225632 | 1.07179 | 0.0047221823 | 1.068985
0.0052705675 | 1.202679 | 0.0052645278 | 1.234511 | 0.0052611764 | 1.230943 | 0.0052704735 | 1.205035 | 0.00526196 | 1.211512 | 0.0052638093 | 1.215828 | 0.0052679853 | 1.189635
0.0058287878 | 1.317782 | 0.0058234569 | 1.357311 | 0.0058197559 | 1.32494 | 0.0058285684 | 1.322694 | 0.0058195148 | 1.342956 | 0.0058251398 | 1.329045 | 0.0058254653 | 1.312203
0.0063949979 | 1.418316 | 0.0063847292 | 1.443737 | 0.0063853031 | 1.462267 | 0.0063919745 | 1.419369 | 0.0063823977 | 1.437376 | 0.0063889823 | 1.450609 | 0.0063926399 | 1.420968
0.0069692686 | 1.514288 | 0.006959229 | 1.544288 | 0.0069589203 | 1.532424 | 0.0069668117 | 1.51346 | 0.0069604465 | 1.542073 | 0.0069634097 | 1.552709 | 0.0069670432 | 1.522515
0.0075521972 | 1.607791 | 0.0075431726 | 1.625573 | 0.0075454004 | 1.621973 | 0.0075500634 | 1.583118 | 0.0075434788 | 1.643709 | 0.0075456198 | 1.648122 | 0.0075541647 | 1.60217
0.0081456839 | 1.676941 | 0.0081390342 | 1.711271 | 0.0081406014 | 1.736433 | 0.0081448231 | 1.660689 | 0.0081393693 | 1.729406 | 0.0081452547 | 1.71818 | 0.0081471643 | 1.688413
0.0087505843 | 1.733146 | 0.0087408123 | 1.775233 | 0.0087432908 | 1.784522 | 0.0087445446 | 1.727398 | 0.0087463939 | 1.78786 | 0.0087436959 | 1.814496 | 0.0087506566 | 1.754551
0.0093589446 | 1.801548 | 0.009353011 | 1.828495 | 0.0093495849 | 1.861246 | 0.0093542696 | 1.783227 | 0.009356941 | 1.852468 | 0.0093544866 | 1.877598 | 0.0093556318 | 1.820806
0.009976395 | 1.807971 | 0.009971123 | 1.869199 | 0.009968571 | 1.913251 | 0.00997341 | 1.839638 | 0.009974397 | 1.896275 | 0.009974181 | 1.932376 | 0.009974469 | 1.869771