## Sheet1
Ch4 Current | Ch4 | Ch5 Current | Ch5 | Ch6 Current | Ch6 | Ch7 Current | Ch7 | Ch8 Current | Ch8 | Ch9 Current | Ch9 | Ch10 Current | Ch10
-6.27e-08 | 0.001554357 | -2.17e-08 | 0.001578214 | 2.65e-08 | 0.001576064 | 2.4e-09 | 0.001513257 | -1.45e-08 | 0.001564832442 | -1.69e-08 | 0.001617483 | 2.17e-08 | 0.00159508
0.0004888726 | 0.00173913 | 0.0004891426 | 0.001762791 | 0.0004889907 | 0.001762604 | 0.0004893259 | 0.0016975574 | 0.0004885278 | 0.001753898 | 0.0004882168 | 0.001811237 | 0.0004887448 | 0.001787624
0.0006950599 | 0.002182119 | 0.0006954505 | 0.002206472 | 0.0006953034 | 0.002209222 | 0.000696521 | 0.002152526 | 0.000695952 | 0.002215841 | 0.0006954577 | 0.002268806 | 0.0006945487 | 0.002260568
0.0009806916 | 0.05369007 | 0.0009816078 | 0.05116191 | 0.0009803999 | 0.05143598 | 0.0009837464 | 0.05249533 | 0.0009819695 | 0.05202327 | 0.0009799828 | 0.05337487 | 0.0009825554 | 0.05369591
0.0013503854 | 0.1701731 | 0.0013508604 | 0.1659037 | 0.0013507109 | 0.168904 | 0.0013509833 | 0.1647334 | 0.0013474463 | 0.1639182 | 0.0013476295 | 0.1764037 | 0.0013481383 | 0.1674527
0.0017596714 | 0.2957942489 | 0.0017600523 | 0.2966695 | 0.0017607973 | 0.2949137 | 0.001761429 | 0.2882298 | 0.0017595074 | 0.2934413 | 0.0017588854 | 0.3117678 | 0.0017596014 | 0.295107
0.002203964 | 0.4208862 | 0.0022044944 | 0.4311386 | 0.0022054878 | 0.4273338 | 0.0022095408 | 0.4197416 | 0.0022027416 | 0.4294968 | 0.0022020082 | 0.4482676 | 0.0022022497 | 0.4247324
0.002669758 | 0.5449382 | 0.002670462 | 0.5579491 | 0.0026719979 | 0.5609621 | 0.0026760774 | 0.5532831 | 0.0026676845 | 0.5580492 | 0.0026674795 | 0.5844326 | 0.0026702932 | 0.5484939
0.0031563694 | 0.6651098 | 0.0031578233 | 0.6970821 | 0.0031595134 | 0.6909412 | 0.0031599088 | 0.6747287 | 0.0031570541 | 0.6880064 | 0.0031573073 | 0.7138699 | 0.0031560222 | 0.6693852
0.0036585587 | 0.7868244 | 0.0036599836 | 0.8197385 | 0.0036626237 | 0.8224411 | 0.0036651771 | 0.795462 | 0.0036574568 | 0.7968189 | 0.0036578547 | 0.8421778 | 0.0036609191 | 0.7937476
0.0041747635 | 0.897721 | 0.0041771167 | 0.9393847 | 0.0041795205 | 0.9348535 | 0.0041823125 | 0.9091667 | 0.0041729504 | 0.9121297 | 0.0041746116 | 0.9555951 | 0.0041765718 | 0.9086692
0.0047071202 | 1.015141 | 0.0047106524 | 1.052956 | 0.0047125548 | 1.057884 | 0.0047152913 | 1.036595 | 0.0047036628 | 1.036654 | 0.004705418 | 1.070528 | 0.0047118893 | 1.026034
0.0052492224 | 1.1296 | 0.0052528486 | 1.173251 | 0.0052549463 | 1.166967 | 0.005257731 | 1.147397 | 0.0052491115 | 1.131533 | 0.0052512959 | 1.189926 | 0.0052536877 | 1.136883
0.0058077585 | 1.233849 | 0.0058096825 | 1.287281 | 0.0058143334 | 1.284083 | 0.0058134968 | 1.255712 | 0.0058055403 | 1.253581 | 0.0058073847 | 1.302921 | 0.0058143961 | 1.239887
0.0063746871 | 1.342643 | 0.006378094 | 1.379745 | 0.0063835333 | 1.380622 | 0.0063779107 | 1.345938 | 0.0063689681 | 1.359124 | 0.0063713792 | 1.399811 | 0.0063771006 | 1.339321
0.0069490928 | 1.430376 | 0.006953317 | 1.483392 | 0.0069587202 | 1.486416 | 0.0069515087 | 1.439079 | 0.0069490735 | 1.456511 | 0.006949698 | 1.487718 | 0.0069555352 | 1.429684
0.0075330172 | 1.508528 | 0.0075373692 | 1.572958 | 0.0075426856 | 1.552944 | 0.0075358382 | 1.518598 | 0.0075323035 | 1.54359 | 0.0075327641 | 1.582671 | 0.0075379093 | 1.51131
0.0081295129 | 1.582246 | 0.0081339227 | 1.644197 | 0.0081409823 | 1.638676 | 0.0081323724 | 1.59206 | 0.0081283676 | 1.618634 | 0.0081296817 | 1.667221 | 0.0081375682 | 1.590077
0.0087309992 | 1.657699 | 0.0087359974 | 1.700879 | 0.0087475416 | 1.71514 | 0.0087398985 | 1.654793 | 0.0087335067 | 1.679089 | 0.0087360287 | 1.741125 | 0.0087394042 | 1.66123
0.009343468 | 1.713864 | 0.0093488133 | 1.75786 | 0.0093624407 | 1.772291 | 0.00935419 | 1.7024 | 0.0093463974 | 1.733557 | 0.0093490255 | 1.808147 | 0.0093570495 | 1.718504
0.00996313 | 1.761613 | 0.009968523 | 1.80345 | 0.009983594 | 1.838117 | 0.009973819 | 1.750618 | 0.00996691 | 1.775786 | 0.009969293 | 1.852622 | 0.009976781 | 1.769431