## Sheet1
Ch4 Current | Ch4 | Ch5 Current | Ch5 | Ch6 Current | Ch6 | Ch7 Current | Ch7 | Ch8 Current | Ch8 | Ch9 Current | Ch9 | Ch10 Current | Ch10
-2.17e-08 | 0.001535575 | -1.21e-08 | 0.001561793 | -2.89e-08 | 0.001557401 | -6.27e-08 | 0.001503638 | -1.45e-08 | 0.001550264 | -1.45e-08 | 0.00160338 | 6.03e-08 | 0.001581098
0.0004917586 | 0.001772235 | 0.0004920673 | 0.001794982 | 0.0004919973 | 0.001792056 | 0.0004925109 | 0.001730375 | 0.0004919901 | 0.001779601 | 0.0004928074 | 0.001833577 | 0.0004913705 | 0.001807132
0.0006981195 | 0.002254859 | 0.0006970056 | 0.002256195 | 0.0006970297 | 0.002280534 | 0.0006997084 | 0.002226577 | 0.0006968947 | 0.002270723 | 0.0006979531 | 0.002329489 | 0.000697671 | 0.002303501
0.0009859839 | 0.05236329 | 0.0009832883 | 0.05206216 | 0.0009823215 | 0.04960593 | 0.0009877271 | 0.05163315 | 0.0009837175 | 0.04996771 | 0.000982389 | 0.05186477 | 0.0009843878 | 0.05127118
0.0013530231 | 0.1636165 | 0.001353908 | 0.1667405 | 0.0013503179 | 0.1593595 | 0.0013589808 | 0.1626945 | 0.0013537971 | 0.1605523 | 0.0013518489 | 0.1654186 | 0.0013506603 | 0.1644158
0.0017645538 | 0.2948595 | 0.0017621162 | 0.2991882 | 0.0017606189 | 0.2896784 | 0.001771664 | 0.2883603 | 0.0017621355 | 0.2869578 | 0.001761605 | 0.2942795 | 0.0017631891 | 0.2895114
0.0022118723 | 0.4339036 | 0.0022094275 | 0.4334508 | 0.0022082605 | 0.426271 | 0.0022194864 | 0.4216332 | 0.0022096975 | 0.4182285 | 0.002209425 | 0.4303727 | 0.0022098253 | 0.419683
0.0026784884 | 0.5696657 | 0.0026764439 | 0.5756454 | 0.0026722631 | 0.5619726 | 0.0026864136 | 0.5536353 | 0.0026766512 | 0.5509905 | 0.0026738037 | 0.5633187 | 0.0026763812 | 0.5475345
0.0031668117 | 0.7105616 | 0.0031613723 | 0.7140792 | 0.003161787 | 0.6952231 | 0.0031743318 | 0.6856859 | 0.0031616761 | 0.6858661 | 0.0031624501 | 0.7018812 | 0.0031643982 | 0.672077
0.0036743006 | 0.835919 | 0.0036688467 | 0.8419245 | 0.0036668793 | 0.8237944 | 0.0036812011 | 0.8132457 | 0.0036693747 | 0.8147389 | 0.0036676942 | 0.8327119 | 0.0036711108 | 0.7935026
0.004189389 | 0.9791786 | 0.0041839858 | 0.9648239 | 0.004183641 | 0.9505176 | 0.0041993446 | 0.9362113 | 0.0041841498 | 0.9336447 | 0.0041843475 | 0.962176 | 0.0041855578 | 0.9126016
0.0047242027 | 1.082119 | 0.0047183823 | 1.09104 | 0.0047193685 | 1.077979 | 0.0047327041 | 1.05206 | 0.0047188092 | 1.042714 | 0.0047198242 | 1.086379 | 0.0047191226 | 1.016256
0.0052683421 | 1.215386 | 0.0052611596 | 1.222821 | 0.0052607087 | 1.194616 | 0.0052763469 | 1.165377 | 0.0052641252 | 1.170148 | 0.0052603085 | 1.192333 | 0.0052617262 | 1.116779
0.0058270639 | 1.342618 | 0.0058170194 | 1.333765 | 0.005820079 | 1.305368 | 0.0058326792 | 1.281263 | 0.0058201103 | 1.294619 | 0.0058202622 | 1.316896 | 0.0058202237 | 1.235506
0.0063942867 | 1.4562 | 0.0063828992 | 1.446406 | 0.0063830077 | 1.428458 | 0.0063969053 | 1.382624 | 0.0063863615 | 1.397963 | 0.006381836 | 1.414844 | 0.0063860191 | 1.349209
0.0069712312 | 1.575643 | 0.0069597136 | 1.552354 | 0.0069610324 | 1.509175 | 0.0069730998 | 1.474662 | 0.0069634435 | 1.473726 | 0.00696164 | 1.516438 | 0.0069638413 | 1.448077
0.0075535305 | 1.641958 | 0.007541509 | 1.626868 | 0.0075412341 | 1.594398 | 0.0075569446 | 1.557742 | 0.0075433342 | 1.572915 | 0.0075425072 | 1.607609 | 0.0075456729 | 1.534672
0.0081450667 | 1.722152 | 0.0081342675 | 1.71247 | 0.0081390486 | 1.673139 | 0.0081500479 | 1.642048 | 0.0081374188 | 1.649975 | 0.0081426628 | 1.68561 | 0.0081397912 | 1.613875
0.0087458683 | 1.813635 | 0.0087390305 | 1.763757 | 0.0087361059 | 1.744147 | 0.0087532968 | 1.694601 | 0.0087404554 | 1.724935 | 0.0087389606 | 1.758187 | 0.0087436453 | 1.682145
0.0093558175 | 1.866068 | 0.0093440563 | 1.842661 | 0.0093433041 | 1.803606 | 0.0093621272 | 1.758504 | 0.0093454595 | 1.776398 | 0.0093460406 | 1.814664 | 0.0093532714 | 1.744301
0.009977696 | 1.911136 | 0.009965008 | 1.889402 | 0.009966597 | 1.846939 | 0.009982848 | 1.806918 | 0.009966549 | 1.808952 | 0.009968017 | 1.86548 | 0.009974879 | 1.78755