## Sheet1
Ch4 Current | Ch4 | Ch5 Current | Ch5 | Ch6 Current | Ch6 | Ch7 Current | Ch7 | Ch8 Current | Ch8 | Ch9 Current | Ch9 | Ch10 Current | Ch10
1.21e-08 | 0.001571923 | -1.45e-08 | 0.001596881 | -4.82e-08 | 0.001595377 | -5.79e-08 | 0.001533699 | -2.41e-08 | 0.001586107 | 2.4e-09 | 0.001641614 | -3.62e-08 | 0.001619449
0.0004823724 | 0.001800344 | 0.0004826448 | 0.00181997 | 0.000481027 | 0.001818255 | 0.0004826014 | 0.001750443 | 0.0004828932 | 0.001804101 | 0.0004825894 | 0.001856565 | 0.0004815454 | 0.001829915
0.0006867971 | 0.002246662 | 0.0006872239 | 0.002268459 | 0.000686949 | 0.00228003 | 0.0006896928 | 0.002216315 | 0.000687453 | 0.002255058 | 0.0006873589 | 0.00231834 | 0.0006875036 | 0.002279219
0.0009706326 | 0.053593 | 0.0009722915 | 0.05159631 | 0.0009711872 | 0.05172264 | 0.0009752571 | 0.0519504 | 0.0009706664 | 0.05200301 | 0.0009723951 | 0.05141764 | 0.0009707122 | 0.05262218
0.0013388894 | 0.1765215 | 0.0013404663 | 0.1692279 | 0.0013358467 | 0.1635298 | 0.0013429883 | 0.1672619 | 0.0013399141 | 0.1715855 | 0.0013374163 | 0.1635187 | 0.0013372186 | 0.1677649
0.0017472375 | 0.3103184 | 0.0017486866 | 0.2986599 | 0.0017453159 | 0.2945376 | 0.0017533544 | 0.2904792 | 0.0017486191 | 0.2988581 | 0.0017468517 | 0.2908489 | 0.0017458343 | 0.2904125
0.0021937865 | 0.4511378 | 0.002195508 | 0.4385313 | 0.0021920626 | 0.4310651 | 0.0021974537 | 0.4220117 | 0.0021949293 | 0.4317451 | 0.0021911536 | 0.4271569 | 0.0021920361 | 0.4155159
0.002656514 | 0.5960969 | 0.0026586068 | 0.5827765 | 0.0026573289 | 0.5726694 | 0.0026650468 | 0.5554299 | 0.0026582379 | 0.5653457 | 0.0026570468 | 0.5634341 | 0.0026571602 | 0.5416697
0.0031447721 | 0.7402599 | 0.0031466841 | 0.7165151 | 0.0031409988 | 0.7022811 | 0.0031503682 | 0.6828363 | 0.0031461995 | 0.6938952 | 0.0031403212 | 0.6966176 | 0.0031398439 | 0.6606635
0.0036486323 | 0.8759363 | 0.0036505805 | 0.842567 | 0.0036458379 | 0.8323207 | 0.0036554219 | 0.8086368 | 0.0036505491 | 0.8178465 | 0.0036493412 | 0.821301 | 0.0036434654 | 0.7771085
0.00416388 | 0.9978633 | 0.0041664068 | 0.9601749 | 0.0041654954 | 0.9617291 | 0.0041717424 | 0.9354025 | 0.0041663079 | 0.9391151 | 0.0041666382 | 0.9466665 | 0.004162496 | 0.8899408
0.0046992578 | 1.124717 | 0.0047025995 | 1.085449 | 0.0046982644 | 1.082405 | 0.0047036073 | 1.060216 | 0.0047020618 | 1.066133 | 0.004699576 | 1.070356 | 0.0046948576 | 1.006768
0.0052402603 | 1.25178 | 0.0052440941 | 1.214927 | 0.0052410173 | 1.2033 | 0.0052494683 | 1.176317 | 0.0052447499 | 1.183714 | 0.00524264 | 1.184657 | 0.0052358215 | 1.117157
0.0058008001 | 1.379156 | 0.0058048893 | 1.339551 | 0.0057980395 | 1.324369 | 0.0058057308 | 1.292632 | 0.0058059333 | 1.293423 | 0.005800776 | 1.289634 | 0.0057927279 | 1.229391
0.0063647584 | 1.494392 | 0.0063695299 | 1.458146 | 0.0063680977 | 1.427655 | 0.0063690597 | 1.39828 | 0.0063690163 | 1.379804 | 0.0063671164 | 1.410249 | 0.0063620001 | 1.329698
0.0069433714 | 1.601269 | 0.0069505805 | 1.562726 | 0.0069430097 | 1.538125 | 0.0069447987 | 1.497277 | 0.0069483526 | 1.477195 | 0.0069453147 | 1.510481 | 0.0069390532 | 1.426169
0.0075285953 | 1.684788 | 0.0075362432 | 1.650491 | 0.0075277635 | 1.627998 | 0.0075347942 | 1.583937 | 0.007533497 | 1.540534 | 0.0075306737 | 1.60772 | 0.0075246026 | 1.514413
0.0081298794 | 1.776757 | 0.0081393331 | 1.731926 | 0.008124968 | 1.697422 | 0.0081293899 | 1.667936 | 0.0081354103 | 1.620778 | 0.0081296262 | 1.69145 | 0.0081236299 | 1.590789
0.0087322409 | 1.844366 | 0.0087404386 | 1.811656 | 0.008730898 | 1.773043 | 0.0087361372 | 1.748878 | 0.0087366363 | 1.704216 | 0.0087312813 | 1.771369 | 0.0087296298 | 1.664476
0.0093442805 | 1.907169 | 0.0093539465 | 1.879538 | 0.0093440177 | 1.823105 | 0.0093497609 | 1.815945 | 0.0093493679 | 1.762731 | 0.0093448134 | 1.840762 | 0.0093431642 | 1.729761
0.009972736 | 1.974351 | 0.009984292 | 1.941067 | 0.00997158 | 1.883557 | 0.009978201 | 1.87285 | 0.009979862 | 1.81447 | 0.009971291 | 1.901136 | 0.009967921 | 1.791938