## Sheet1
Ch4 Current | Ch4 | Ch5 Current | Ch5 | Ch6 Current | Ch6 | Ch7 Current | Ch7 | Ch8 Current | Ch8 | Ch9 Current | Ch9 | Ch10 Current | Ch10
-3.38e-08 | 0.001535276 | 7.2e-09 | 0.001561478 | -1.21e-08 | 0.001559438 | -1.21e-08 | 0.001498454706 | -1.21e-08 | 0.001551824 | -4.58e-08 | 0.001603445 | -2.65e-08 | 0.001581591
0.0004911583 | 0.001765745 | 0.000492494 | 0.001787506 | 0.0004912788 | 0.001784919 | 0.0004919443 | 0.001716776 | 0.0004925543 | 0.001773676 | 0.0004919057 | 0.001827259 | 0.0004929039 | 0.001803577
0.0006968103 | 0.002249757 | 0.0006971888 | 0.002245445 | 0.0006974396 | 0.002257925 | 0.0006989393 | 0.00219063 | 0.0006971671 | 0.002251895 | 0.0006982208 | 0.002311871 | 0.0006979339 | 0.00228166
0.0009832256 | 0.04924569 | 0.0009822733 | 0.04942719 | 0.0009820514 | 0.04950107 | 0.0009848362 | 0.05076496 | 0.000983474 | 0.04899874 | 0.0009823384 | 0.05207065 | 0.0009823625 | 0.04845811
0.0013515957 | 0.1601723 | 0.0013512124 | 0.160262 | 0.0013480828 | 0.1570804 | 0.0013550146 | 0.1629342 | 0.001351292 | 0.1571391 | 0.0013501346 | 0.1674356 | 0.001352917 | 0.1605347
0.0017623235 | 0.2877129 | 0.001760033 | 0.2861793 | 0.0017577088 | 0.2834158 | 0.001765863 | 0.2861104 | 0.0017605924 | 0.2839853 | 0.0017602259 | 0.2928243 | 0.0017619281 | 0.2943563
0.0022088223 | 0.4242371 | 0.0022081568 | 0.4196234 | 0.0022063726 | 0.4199883 | 0.0022144473 | 0.4162559 | 0.0022080459 | 0.4215566 | 0.0022084245 | 0.4248808 | 0.002210469 | 0.4245022
0.0026744427 | 0.5644073 | 0.0026715518 | 0.5606623 | 0.0026728224 | 0.5613713 | 0.0026795035 | 0.5463267 | 0.0026724584 | 0.5563273 | 0.0026750261 | 0.5628053 | 0.0026751636 | 0.5501074
0.0031620933 | 0.6959909 | 0.0031608684 | 0.6807061 | 0.0031568974 | 0.695675 | 0.0031655652 | 0.6685119 | 0.0031621487 | 0.6796252 | 0.0031602801 | 0.6831546 | 0.0031647068 | 0.6800467
0.0036689214 | 0.8264000288 | 0.0036662476 | 0.8037918 | 0.0036619872 | 0.8154028 | 0.0036745249 | 0.788169 | 0.0036667033 | 0.818088 | 0.003665124 | 0.8121884 | 0.0036706696 | 0.7983282
0.0041868044 | 0.950797 | 0.0041811504 | 0.9207194 | 0.0041830069 | 0.9351544 | 0.0041919833 | 0.9038907 | 0.004182896 | 0.922832 | 0.0041857507 | 0.9387584 | 0.0041869273 | 0.9033151
0.0047202148 | 1.065937 | 0.0047164896 | 1.040895 | 0.0047154673 | 1.054795 | 0.0047275348 | 1.023133 | 0.0047186283 | 1.036111 | 0.0047181798 | 1.043268 | 0.0047234529 | 1.014153
0.0052625966 | 1.170821 | 0.0052581867 | 1.148049 | 0.0052579263 | 1.16448 | 0.0052686773 | 1.127503 | 0.0052590041 | 1.156099 | 0.0052601879 | 1.158386 | 0.0052659021 | 1.124862
0.0058195148 | 1.2752 | 0.0058182008 | 1.273803 | 0.0058141815 | 1.268119 | 0.0058264346 | 1.211538 | 0.0058185914 | 1.257517 | 0.0058154883 | 1.244521 | 0.0058290216 | 1.215262
0.00638525 | 1.369427 | 0.0063830487 | 1.368394 | 0.00638098 | 1.369121 | 0.0063919986 | 1.285151 | 0.0063826871 | 1.364355 | 0.0063847847 | 1.351405 | 0.0063909329 | 1.327293
0.0069599041 | 1.459827 | 0.0069606587 | 1.448187 | 0.0069568806 | 1.456766 | 0.0069644248 | 1.361985 | 0.0069622886 | 1.451609 | 0.0069585153 | 1.431429 | 0.0069703464 | 1.392099
0.0075439176 | 1.552453 | 0.0075412438 | 1.53976 | 0.0075396308 | 1.536837 | 0.0075488941 | 1.42954 | 0.0075437416 | 1.52767 | 0.0075400503 | 1.50631 | 0.0075515704 | 1.48588
0.0081379034 | 1.626603 | 0.0081385303 | 1.62713 | 0.0081354537 | 1.603137 | 0.0081388606 | 1.490849 | 0.0081413874 | 1.574628 | 0.0081353549 | 1.591117 | 0.0081506603 | 1.536962
0.0087424373 | 1.683731 | 0.0087347002 | 1.672361 | 0.0087373862 | 1.6645 | 0.0087391101 | 1.551387 | 0.0087393584 | 1.624389 | 0.0087396477 | 1.630796 | 0.0087459358 | 1.609504
0.0093549037 | 1.739125 | 0.0093417393 | 1.721238 | 0.009345961 | 1.718031 | 0.0093501491 | 1.60553 | 0.0093461732 | 1.683113 | 0.0093473691 | 1.679999 | 0.0093536765 | 1.641314
0.009977623 | 1.771169 | 0.009963515 | 1.787735 | 0.009965104 | 1.752334 | 0.009967271 | 1.656201 | 0.009968547 | 1.736832 | 0.009963635 | 1.73123 | 0.009975095 | 1.695855