## Sheet1
Ch4 Current | Ch4 | Ch5 Current | Ch5 | Ch6 Current | Ch6 | Ch7 Current | Ch7 | Ch8 Current | Ch8 | Ch9 Current | Ch9 | Ch10 Current | Ch10
-5.55e-08 | 0.001572627 | -4.8e-09 | 0.001597595 | -3.13e-08 | 0.001593824 | -1.93e-08 | 0.001529904 | 2.17e-08 | 0.001582122 | -2.4e-09 | 0.001637969242 | -1.93e-08 | 0.001618077
0.0004846798 | 0.001797398 | 0.0004848823 | 0.001816842 | 0.0004851186 | 0.001814245 | 0.000484646 | 0.001744079 | 0.0004846484 | 0.001798323 | 0.0004846532 | 0.00185747 | 0.0004854826 | 0.001836574
0.0006889768 | 0.002271379 | 0.0006893505 | 0.002276921 | 0.0006897459 | 0.002293738 | 0.0006916771 | 0.002226453026 | 0.0006904716 | 0.002284808 | 0.0006907031 | 0.002340185 | 0.0006903414 | 0.002309539
0.0009754909 | 0.05218554 | 0.0009770654 | 0.05306643 | 0.0009750666 | 0.05136421 | 0.000978958 | 0.05226432 | 0.0009789339 | 0.05325177 | 0.0009755633 | 0.05422149 | 0.0009749051 | 0.05220302
0.001343497 | 0.167982 | 0.0013441673 | 0.1689688 | 0.0013415054 | 0.163123 | 0.0013471256 | 0.1653381 | 0.0013421516 | 0.1650563 | 0.0013417972 | 0.1733574 | 0.0013432583 | 0.1760224
0.0017509313 | 0.2989891 | 0.0017527926 | 0.2940901 | 0.0017505093 | 0.2952016 | 0.0017562621 | 0.2938609 | 0.0017523128 | 0.2896831 | 0.0017494991 | 0.3024186 | 0.0017515196 | 0.3067709
0.0021964411 | 0.4387538 | 0.0021983169 | 0.4339119 | 0.0021961204 | 0.4335369 | 0.0022030622 | 0.4249338 | 0.0021975815 | 0.4259739 | 0.0021958865 | 0.4421044 | 0.0021975936 | 0.4459886
0.0026616038 | 0.5838081 | 0.0026630745 | 0.579038 | 0.0026583175 | 0.5793168 | 0.0026664042 | 0.5340336 | 0.0026615652 | 0.574751 | 0.0026600944 | 0.582614 | 0.0026600727 | 0.5744981
0.0031446129 | 0.7138681 | 0.0031465178 | 0.7051486 | 0.003145464 | 0.7091782 | 0.0031502067 | 0.6805494 | 0.0031485407 | 0.7088719 | 0.0031420042 | 0.7049303 | 0.0031477619 | 0.7150811
0.003651258 | 0.8407034 | 0.0036529891 | 0.832406 | 0.0036480489 | 0.8355703 | 0.0036588721 | 0.7923109 | 0.0036531 | 0.8306359 | 0.0036458934 | 0.8386297 | 0.0036511302 | 0.8320785
0.0041650758 | 0.9634946 | 0.0041676581 | 0.9561527 | 0.0041636895 | 0.9609768 | 0.0041742716 | 0.9335763 | 0.0041662934 | 0.9481132 | 0.0041653845 | 0.9582755 | 0.0041657968 | 0.9409256
0.0046992746 | 1.077059 | 0.0047016929 | 1.083577 | 0.0046983247 | 1.080139 | 0.0047099822 | 1.052642 | 0.0046999738 | 1.062541 | 0.0046974157 | 1.08159 | 0.0047008708 | 1.053982
0.0052429536 | 1.178282 | 0.0052466763 | 1.187212 | 0.0052396961 | 1.185617 | 0.0052510982 | 1.151772 | 0.005242997 | 1.194663 | 0.00523986 | 1.19467 | 0.0052415912 | 1.167753
0.0057989219 | 1.290021 | 0.0058018104 | 1.313278 | 0.0057990425 | 1.302679 | 0.0058067892 | 1.260632 | 0.0058007881 | 1.309007 | 0.0057958912 | 1.307072 | 0.0058018321 | 1.2626
0.0063655733 | 1.407366 | 0.0063702701 | 1.411417 | 0.0063630658 | 1.40416 | 0.0063744147 | 1.33906 | 0.0063672996 | 1.418559 | 0.0063636686 | 1.405027 | 0.0063667837 | 1.357713
0.0069436969 | 1.486622 | 0.0069496377 | 1.488125 | 0.006942677 | 1.509411 | 0.0069487722 | 1.422371 | 0.0069467758 | 1.493431 | 0.0069383588 | 1.496989 | 0.0069457921 | 1.428964
0.0075290775 | 1.588856 | 0.0075319033 | 1.589332 | 0.0075289112 | 1.586365 | 0.007535585 | 1.514886 | 0.0075294127 | 1.586061 | 0.0075222084 | 1.580305 | 0.0075296948 | 1.511554
0.0081266726 | 1.685205 | 0.0081279095 | 1.656535 | 0.0081304218 | 1.672038 | 0.0081279722 | 1.577554 | 0.0081251103 | 1.670851 | 0.008119343 | 1.651816 | 0.0081328281 | 1.564925
0.0087367617 | 1.745612 | 0.0087370727 | 1.735045 | 0.0087311994 | 1.741922 | 0.0087333766 | 1.639402 | 0.0087330077 | 1.717457 | 0.008725854 | 1.700156 | 0.0087332873 | 1.642823
0.0093479743 | 1.814374 | 0.0093502238 | 1.78254 | 0.0093433137 | 1.806352 | 0.0093488784 | 1.664106 | 0.0093500816 | 1.748958 | 0.0093371293 | 1.77305 | 0.0093461105 | 1.708535
0.009975721 | 1.857456 | 0.009978635 | 1.840055 | 0.009972736 | 1.850002 | 0.009974831 | 1.715806 | 0.009976781 | 1.803143 | 0.009963539 | 1.815359 | 0.009975745 | 1.760504