## Sheet1
Ch4 Current | Ch4 | Ch5 Current | Ch5 | Ch6 Current | Ch6 | Ch7 Current | Ch7 | Ch8 Current | Ch8 | Ch9 Current | Ch9 | Ch10 Current | Ch10
-4.34e-08 | 0.001564965 | -9.6e-09 | 0.001591064 | -1.45e-08 | 0.001587715 | -1.45e-08 | 0.001534321 | 1.21e-08 | 0.001581342 | 1.69e-08 | 0.001634324 | -5.3e-08 | 0.001613047
0.0004868521 | 0.001774304 | 0.0004865556 | 0.001797481 | 0.0004852873 | 0.001795478 | 0.000486992 | 0.001738295 | 0.0004862928 | 0.001785778 | 0.0004860396 | 0.001844812 | 0.0004860082 | 0.001820835
0.0006915108 | 0.00221977 | 0.0006916892 | 0.002239354 | 0.0006913565 | 0.002245267 | 0.0006931093 | 0.00218909656 | 0.0006909972 | 0.00223353 | 0.0006907007 | 0.002309239 | 0.0006909273 | 0.002271595
0.0009753173 | 0.05037478 | 0.0009760141 | 0.04947979 | 0.0009766507 | 0.05008779171 | 0.0009781238 | 0.04971836 | 0.0009746712 | 0.04966652 | 0.0009738852 | 0.05283982 | 0.0009734536 | 0.05075305
0.0013430124 | 0.1633508 | 0.0013404807 | 0.1585899 | 0.0013405507 | 0.156388 | 0.0013460696 | 0.1618495 | 0.001342535 | 0.1631204 | 0.001343186 | 0.1699795 | 0.0013426965 | 0.1671715
0.0017516377 | 0.2824755 | 0.0017505455 | 0.2778998 | 0.0017495304 | 0.2813365 | 0.0017570192 | 0.2823965 | 0.0017506829 | 0.2905244 | 0.0017505093 | 0.2974781 | 0.001751833 | 0.2961731
0.0021976755 | 0.4041648 | 0.0021975502 | 0.4091745 | 0.0021965086 | 0.4148368 | 0.002201608 | 0.4152021 | 0.0021970245 | 0.424542 | 0.0021966171 | 0.4316475 | 0.0021978877 | 0.4380302
0.0026628093 | 0.5274089 | 0.0026633807 | 0.5305976 | 0.0026619003 | 0.5490226 | 0.0026680124 | 0.5492111 | 0.0026623488 | 0.5555662 | 0.0026612879 | 0.5618439 | 0.0026624645 | 0.5801256
0.0031486395 | 0.6447371 | 0.0031468409 | 0.6425678 | 0.0031448902 | 0.6822866 | 0.0031522923 | 0.6676936 | 0.0031479379 | 0.6921529 | 0.0031469976 | 0.6868257 | 0.0031479138 | 0.7095832
0.0036526226 | 0.7540778 | 0.003651487 | 0.7576991 | 0.003653141 | 0.8025007 | 0.0036617389 | 0.7756889 | 0.0036521814 | 0.8207008 | 0.0036512483 | 0.8111327 | 0.0036518897 | 0.8313455
0.0041717063 | 0.8655422 | 0.0041685767 | 0.8716019 | 0.004169071 | 0.9275025 | 0.0041788888 | 0.8967635 | 0.0041724585 | 0.9377294 | 0.0041704622 | 0.9309615 | 0.0041705755 | 0.9700388
0.0047028334 | 0.9759444 | 0.0047023005 | 0.9877781 | 0.0047019389 | 1.046998 | 0.0047119038 | 1.009073 | 0.0047029539 | 1.064277 | 0.0047012011 | 1.049822 | 0.0047028454 | 1.088
0.0052480048 | 1.084899 | 0.0052447185 | 1.099654 | 0.0052434141 | 1.168081 | 0.0052553489 | 1.115623 | 0.0052481254 | 1.183315 | 0.0052469054 | 1.159232 | 0.0052479277 | 1.212718
0.005804166 | 1.189841 | 0.0058028182 | 1.203316 | 0.0058044577 | 1.274742 | 0.0058142611 | 1.226679 | 0.0058042648 | 1.297267 | 0.0058028592 | 1.268061 | 0.0058038067 | 1.327924
0.0063711501 | 1.280403 | 0.0063676251 | 1.304562 | 0.006368375 | 1.369303 | 0.0063792585 | 1.325135 | 0.0063709355 | 1.40223 | 0.0063685293 | 1.358854 | 0.0063722254 | 1.421305
0.0069455221 | 1.375632 | 0.0069451266 | 1.402827 | 0.0069439091 | 1.469519 | 0.0069560463 | 1.408039 | 0.006945035 | 1.500618 | 0.0069421876 | 1.45264 | 0.0069463732 | 1.530212
0.0075322264 | 1.456167 | 0.007529825 | 1.485033 | 0.007528212 | 1.554023 | 0.0075404722 | 1.488298 | 0.0075325109 | 1.58927 | 0.0075298828 | 1.525111 | 0.0075346447 | 1.617947
0.008128833 | 1.529718 | 0.0081290234 | 1.5608 | 0.0081289511 | 1.632275 | 0.0081389184 | 1.567382 | 0.008128669 | 1.670952 | 0.0081256793 | 1.611289 | 0.0081301398 | 1.709949
0.0087365399 | 1.596021 | 0.008737485 | 1.617178 | 0.0087316382 | 1.715046 | 0.0087414392 | 1.63694 | 0.0087348714 | 1.743835 | 0.00873274 | 1.676058 | 0.0087371185 | 1.780557
0.0093455608 | 1.653367 | 0.0093529025 | 1.679496 | 0.0093462745 | 1.764666 | 0.009352917 | 1.699628 | 0.0093442106 | 1.790349 | 0.0093424891 | 1.728860665 | 0.0093465397 | 1.846077
0.009970328 | 1.6998 | 0.009973771 | 1.729516 | 0.009970762 | 1.816495 | 0.009977936 | 1.752143 | 0.009967439 | 1.852538 | 0.009965706 | 1.781704 | 0.009971893 | 1.895009