## Sheet1
Ch4 Current | Ch4 | Ch5 Current | Ch5 | Ch6 Current | Ch6 | Ch7 Current | Ch7 | Ch8 Current | Ch8 | Ch9 Current | Ch9 | Ch10 Current | Ch10
-4.8e-09 | 0.001559906213 | 7.2e-09 | 0.001584009 | -1.93e-08 | 0.001582026 | 1.45e-08 | 0.001527354 | -2.65e-08 | 0.001574005 | 3.13e-08 | 0.001626303 | 2.4e-09 | 0.001605573
0.0004961974 | 0.001790184 | 0.0004970244 | 0.001809533 | 0.0004960648 | 0.001806269 | 0.0004967061 | 0.001745447 | 0.0004959322 | 0.00179497 | 0.0004951438 | 0.001845459 | 0.0004942107 | 0.001825375
0.0007049645 | 0.002243461 | 0.0007027946 | 0.002240279 | 0.0007019145 | 0.002217095 | 0.0007034238 | 0.002146949 | 0.0007018133 | 0.002212382 | 0.0007039398 | 0.002286963 | 0.0007028572 | 0.002259776
0.0009926191 | 0.05051411 | 0.0009892244 | 0.04808416 | 0.0009858947 | 0.04766411 | 0.0009913678 | 0.05029631 | 0.0009858006 | 0.04833251 | 0.0009922864 | 0.04854223 | 0.0009906397 | 0.05132171
0.0013626408 | 0.1619222 | 0.0013575752 | 0.15439 | 0.0013567819 | 0.162529 | 0.001362542 | 0.1593534 | 0.0013566035 | 0.1598654 | 0.0013621249 | 0.1603196 | 0.0013616957 | 0.1618039
0.0017764331 | 0.287326 | 0.0017671481 | 0.2740756 | 0.0017671529 | 0.2883901 | 0.0017729491 | 0.2812843 | 0.0017664633 | 0.2824507 | 0.0017757725 | 0.2898603 | 0.0017738219 | 0.2908807
0.0022271874 | 0.4238673 | 0.0022150187 | 0.4080692 | 0.0022148403 | 0.4244091 | 0.0022215913 | 0.4129236 | 0.002214088 | 0.4137778 | 0.0022270523 | 0.4242004 | 0.0022256395 | 0.4250105
0.0026966148 | 0.5554709 | 0.0026813504 | 0.5242233 | 0.0026808657 | 0.5633803 | 0.0026892297 | 0.5484931 | 0.0026805523 | 0.5387393 | 0.0026954503 | 0.5678111 | 0.0026950597 | 0.5551729
0.0031826645 | 0.6828173 | 0.0031680727 | 0.6723019 | 0.0031682921 | 0.690874 | 0.0031747031 | 0.6768444 | 0.0031675905 | 0.6705919 | 0.0031825463 | 0.7002384 | 0.003182052 | 0.6909512
0.0036903511 | 0.8043018 | 0.0036727937 | 0.7801639 | 0.0036733531 | 0.8289232 | 0.0036826767 | 0.7975567 | 0.0036728516 | 0.7820189 | 0.0036906356 | 0.8274411 | 0.0036915108 | 0.8148575
0.0042128562 | 0.929929 | 0.0041928754 | 0.9088286 | 0.0041932057 | 0.9464903 | 0.0041972518 | 0.9186529 | 0.0041933263 | 0.8953408 | 0.0042139942 | 0.9467446 | 0.004216873 | 0.9371433
0.0047488896 | 1.048828 | 0.004725049 | 1.017231 | 0.0047254107 | 1.085142 | 0.0047317349 | 1.026693 | 0.00472482 | 1.016817 | 0.0047489282 | 1.07045 | 0.0047522651 | 1.056114
0.0052916258 | 1.160464 | 0.0052694175 | 1.141162 | 0.0052710642 | 1.213093 | 0.0052750979 | 1.143386 | 0.0052693909 | 1.132445 | 0.0052937162 | 1.186085 | 0.0052976052 | 1.162304
0.0058506995 | 1.256662 | 0.005823862 | 1.232876 | 0.0058274231 | 1.320745 | 0.0058288577 | 1.22514 | 0.005825663 | 1.233832 | 0.0058519292 | 1.298147 | 0.0058554083 | 1.270539
0.0064189111 | 1.357288 | 0.0063885194 | 1.323503 | 0.0063924832 | 1.424446 | 0.0063940962 | 1.341988 | 0.0063918467 | 1.3189 | 0.0064227616 | 1.395563 | 0.00642477 | 1.368491
0.0069954118 | 1.432498 | 0.0069602585 | 1.421848 | 0.0069652807 | 1.517097 | 0.0069704259 | 1.439156 | 0.0069659245 | 1.407127 | 0.0069987969 | 1.487879 | 0.0070014202 | 1.449673
0.007583095 | 1.524537 | 0.0075447832 | 1.505955 | 0.0075491111 | 1.580169 | 0.0075513558 | 1.517013 | 0.0075525131 | 1.501306 | 0.0075836881 | 1.56821 | 0.0075860606 | 1.543021
0.0081809363 | 1.612987 | 0.0081367316 | 1.554264 | 0.0081423421 | 1.655427 | 0.0081455923 | 1.583533 | 0.0081465205 | 1.568032 | 0.0081812666 | 1.637134 | 0.0081832075 | 1.614727
0.0087855206 | 1.674159 | 0.0087390401 | 1.642842 | 0.0087465892 | 1.689089 | 0.0087494077 | 1.663399 | 0.008748899 | 1.633427 | 0.0087870155 | 1.694762 | 0.0087860342 | 1.698643
0.0093977001 | 1.718465 | 0.0093418743 | 1.679891 | 0.0093495776 | 1.779835 | 0.0093556535 | 1.723877 | 0.0093531412 | 1.690707 | 0.0093981341 | 1.750297 | 0.0093959641 | 1.744637
0.010021658 | 1.767106 | 0.0099601947 | 1.722329 | 0.009967295 | 1.839953 | 0.009976973 | 1.761797 | 0.00996951 | 1.742124 | 0.010021321 | 1.795392 | 0.010017493 | 1.786309