## Sheet1
Ch4 Current | Ch4 | Ch5 Current | Ch5 | Ch6 Current | Ch6 | Ch7 Current | Ch7 | Ch8 Current | Ch8 | Ch9 Current | Ch9 | Ch10 Current | Ch10
-7.2e-09 | 0.001567248 | -5.06e-08 | 0.00159224 | 7.2e-09 | 0.001583285 | 5.06e-08 | 0.001525696 | -1.21e-08 | 0.00157333 | -1.69e-08 | 0.001626432 | 2.17e-08 | 0.001612768
0.000472757 | 0.001736611 | 0.0004724942 | 0.001759494 | 0.0004713417 | 0.001750407418 | 0.0004727426 | 0.0016914 | 0.0004708571 | 0.001740489 | 0.000471836 | 0.00179873 | 0.0004706859 | 0.001786875
0.0006821631 | 0.002194925 | 0.0006819991 | 0.002201432 | 0.0006806224 | 0.002188103 | 0.0006829153 | 0.002153583047 | 0.0006801064 | 0.002190328 | 0.0006812951 | 0.002280451 | 0.0006794338 | 0.002271724
0.0009777766 | 0.05787571 | 0.0009775886 | 0.0588099 | 0.0009725904 | 0.05842865 | 0.0009795198 | 0.05850454 | 0.0009727616 | 0.05879808 | 0.0009769737 | 0.05809319 | 0.0009746856 | 0.05834114
0.0013517742 | 0.1705076 | 0.001352782 | 0.1723939 | 0.0013458622 | 0.1715155 | 0.0013514945 | 0.1704216 | 0.0013451172 | 0.1725527 | 0.001351685 | 0.1748985 | 0.0013481624 | 0.1755378
0.0017642114 | 0.2935736 | 0.0017650649 | 0.297913 | 0.0017608214 | 0.2978991 | 0.0017670733 | 0.2912065 | 0.0017613133 | 0.2958351 | 0.0017678593 | 0.3091338 | 0.0017601198 | 0.3088632
0.0022104811 | 0.4221021 | 0.0022121375 | 0.4267868 | 0.0022052057 | 0.4207705 | 0.0022143026 | 0.4148391548 | 0.0022057675 | 0.4232399 | 0.0022188113 | 0.4459539 | 0.002205659 | 0.4438385
0.0026818663 | 0.547229 | 0.0026837807 | 0.5597833 | 0.0026737121 | 0.549245 | 0.0026854709 | 0.5422522 | 0.0026751395 | 0.5548229 | 0.0026914286 | 0.5832286 | 0.0026759592 | 0.5827417
0.0031712047 | 0.6710217 | 0.0031740015 | 0.6958984 | 0.0031606587 | 0.6742246 | 0.0031745826 | 0.661356 | 0.0031628551 | 0.6747525 | 0.0031818109 | 0.7211508 | 0.0031644633 | 0.7216978
0.0036792337 | 0.7952119 | 0.0036830962 | 0.8181413 | 0.0036695146 | 0.7959698 | 0.0036834193 | 0.7851323 | 0.0036722488 | 0.7914384 | 0.0036914578 | 0.8515917 | 0.0036722368 | 0.8499281
0.0041993181 | 0.9144325 | 0.0042025079 | 0.936326 | 0.0041865849 | 0.9104659 | 0.0042031179 | 0.8988901 | 0.004189688 | 0.9056993 | 0.0042127332 | 0.9774587 | 0.0041916217 | 0.9770502
0.0047347174 | 1.028674 | 0.0047377794 | 1.042808 | 0.0047190937 | 1.015795 | 0.0047336662 | 1.009921 | 0.0047225825 | 1.01586 | 0.0047483881 | 1.090264 | 0.0047257892 | 1.096123
0.0052787242 | 1.135542 | 0.0052816175 | 1.139343 | 0.005264007 | 1.129693 | 0.0052774608 | 1.11901 | 0.0052685374 | 1.125579 | 0.0052932532 | 1.208918 | 0.0052690196 | 1.215388
0.0058335062 | 1.239005 | 0.0058361319 | 1.247046 | 0.0058167493 | 1.238745 | 0.0058315316 | 1.220148 | 0.0058213472 | 1.241658 | 0.0058488575 | 1.311369 | 0.0058246118 | 1.323644
0.0063961673 | 1.340475 | 0.006400235 | 1.344966 | 0.0063810837 | 1.335728 | 0.0063979903 | 1.316408 | 0.0063856551 | 1.346534 | 0.006416271 | 1.412694 | 0.006385426 | 1.41957
0.0069710408 | 1.432635 | 0.00697594 | 1.444845 | 0.0069574182 | 1.424058 | 0.0069714772 | 1.416241 | 0.0069630625 | 1.436316 | 0.0069928609 | 1.505312 | 0.0069593857 | 1.518894
0.0075575715 | 1.51479 | 0.0075651615 | 1.539909 | 0.0075430328 | 1.505989 | 0.0075580875 | 1.493327 | 0.0075507699 | 1.52613 | 0.0075834012 | 1.603433 | 0.0075474788 | 1.618263
0.0081498478 | 1.595018 | 0.0081600128 | 1.62726 | 0.0081337371 | 1.578854 | 0.0081508219 | 1.556019 | 0.0081392512 | 1.59167 | 0.0081792654 | 1.684763 | 0.008140001 | 1.694747
0.0087529158 | 1.659363 | 0.0087656462 | 1.704346 | 0.0087356478 | 1.646853 | 0.0087475416 | 1.617232 | 0.0087386978 | 1.656794 | 0.0087849685 | 1.757974 | 0.0087405929 | 1.742822
0.0093622598 | 1.716799 | 0.0093766563 | 1.763845 | 0.0093472703 | 1.702621 | 0.0093578138 | 1.677231 | 0.0093477187 | 1.710572 | 0.0093969816 | 1.807898 | 0.009348688 | 1.801478
0.009977551 | 1.761517 | 0.009994404 | 1.811601 | 0.009962191 | 1.753126 | 0.009975168 | 1.723576 | 0.0099606962 | 1.761477 | 0.010018913 | 1.853155 | 0.009967367 | 1.84525