## Sheet1
Ch4 Current | Ch4 | Ch5 Current | Ch5 | Ch6 Current | Ch6 | Ch7 Current | Ch7 | Ch8 Current | Ch8 | Ch9 Current | Ch9 | Ch10 Current | Ch10
-1.69e-08 | 0.001558946 | -4.8e-09 | 0.001582183 | 2.4e-09 | 0.001580429 | -6.51e-08 | 0.001526753 | -3.38e-08 | 0.001574005 | -3.13e-08 | 0.001627273207 | -2.41e-08 | 0.001605466
0.000487819 | 0.001766706 | 0.0004881372 | 0.001786309 | 0.0004885109 | 0.001783114149 | 0.0004880938 | 0.001720922728 | 0.0004884651 | 0.001772347 | 0.0004885423 | 0.001822752 | 0.0004876839 | 0.001792399
0.0006956241 | 0.00218485 | 0.0006958169 | 0.002206618 | 0.0006965499 | 0.002187851 | 0.0006967042 | 0.002113116 | 0.0006965837 | 0.002177424 | 0.0006948839 | 0.002223155 | 0.0006956241 | 0.002180762
0.0009817356 | 0.05046427 | 0.0009826446 | 0.04876613 | 0.0009842503 | 0.04919684 | 0.0009844384 | 0.05188205 | 0.0009828447 | 0.05073428 | 0.0009827555 | 0.05078001 | 0.0009834475 | 0.04924156
0.001354084 | 0.1636213 | 0.0013546819 | 0.1602866 | 0.0013534812 | 0.1593466 | 0.0013582189 | 0.1605985 | 0.0013522901 | 0.1608312 | 0.0013515933 | 0.1560768 | 0.0013514752 | 0.1538287
0.0017647997 | 0.2886118 | 0.0017655447 | 0.2813883 | 0.0017646575 | 0.2849305 | 0.0017695471 | 0.2756313 | 0.0017638497 | 0.2765631 | 0.0017632205 | 0.2728302 | 0.0017631939 | 0.2645196
0.0022134539 | 0.4223743 | 0.0022141797 | 0.4117131 | 0.0022113322 | 0.4152705 | 0.0022155082 | 0.3949402 | 0.0022100399 | 0.3929797 | 0.0022098277 | 0.3912226 | 0.0022093117 | 0.372097
0.0026786186 | 0.5475454 | 0.0026791708 | 0.5422802 | 0.0026809236 | 0.5417336 | 0.0026846873 | 0.5148505 | 0.0026791804 | 0.5099218 | 0.0026756434 | 0.518452 | 0.0026783389 | 0.4793449
0.0031648684 | 0.6747949 | 0.0031655314 | 0.6695408 | 0.0031680944 | 0.6695118 | 0.003171236 | 0.6345012 | 0.0031661414 | 0.6264884 | 0.0031635327 | 0.6400453 | 0.0031654205 | 0.5867958
0.0036746406 | 0.8009562 | 0.0036749106 | 0.7856548 | 0.0036741825 | 0.7809758 | 0.0036800124 | 0.7491046 | 0.0036721885 | 0.7357629 | 0.0036707781 | 0.7519662 | 0.0036716485 | 0.6909353
0.0041915035 | 0.9227151 | 0.004191911 | 0.9091065 | 0.0041915927 | 0.8957865 | 0.0041963669 | 0.8583586 | 0.0041888007 | 0.8416853 | 0.0041882317 | 0.8582476 | 0.0041889189 | 0.7931997
0.0047284655 | 1.036264 | 0.0047286246 | 1.028666 | 0.004724996 | 1.006243 | 0.0047276409 | 0.9684152 | 0.0047225126 | 0.9482279 | 0.0047217627 | 0.9688217 | 0.0047218399 | 0.8959769
0.0052698732 | 1.147444 | 0.0052696658 | 1.136488 | 0.0052711317 | 1.119084 | 0.005272072 | 1.074179 | 0.0052684723 | 1.053124 | 0.0052642023 | 1.071548 | 0.0052678406 | 0.9969625
0.005826015 | 1.252651 | 0.0058248047 | 1.242814 | 0.0058279584 | 1.228326 | 0.0058275629 | 1.169307 | 0.0058255907 | 1.154054 | 0.0058209614 | 1.169188 | 0.0058247348 | 1.095255
0.0063936984 | 1.353148 | 0.0063902819 | 1.333784 | 0.0063942264 | 1.343872 | 0.0063902891 | 1.262718 | 0.0063894212 | 1.242873 | 0.0063846858 | 1.261685 | 0.0063890209 | 1.18944
0.0069682921 | 1.451493 | 0.0069636581 | 1.425925 | 0.0069690106 | 1.435049 | 0.006964649 | 1.354927 | 0.0069642126 | 1.330355 | 0.0069598896 | 1.357293 | 0.0069640921 | 1.280957
0.0075536993 | 1.535058 | 0.0075488025 | 1.515043 | 0.0075557632 | 1.526786 | 0.0075517078 | 1.444849 | 0.0075528627 | 1.417436 | 0.0075442359 | 1.44326 | 0.0075515945 | 1.36493
0.0081425905 | 1.61699 | 0.0081407412 | 1.599786 | 0.0081473765 | 1.611121 | 0.0081461203 | 1.513858 | 0.0081448545 | 1.490829 | 0.008134458 | 1.52933 | 0.0081433186 | 1.440241
0.0087436694 | 1.697062 | 0.0087403855 | 1.659481 | 0.008748682 | 1.693104 | 0.0087461504 | 1.581546 | 0.008748248 | 1.551409 | 0.0087370293 | 1.600624 | 0.008743855 | 1.505445
0.0093551255 | 1.761873 | 0.0093516222 | 1.719887 | 0.0093559935 | 1.754099 | 0.0093519815 | 1.643707 | 0.0093566155 | 1.616229 | 0.0093505276 | 1.668249 | 0.0093504239 | 1.56501
0.009973747 | 1.813509 | 0.009971147 | 1.771671 | 0.009975649 | 1.815905 | 0.009973169 | 1.692111 | 0.009977671 | 1.663158 | 0.009969799 | 1.726839 | 0.009968354 | 1.615325