## Sheet1
Ch4 Current | Ch4 | Ch5 Current | Ch5 | Ch6 Current | Ch6 | Ch7 Current | Ch7 | Ch8 Current | Ch8 | Ch9 Current | Ch9 | Ch10 Current | Ch10
-4.82e-08 | 0.001573653 | -3.38e-08 | 0.001599318 | -4.8e-09 | 0.001589813 | -4.8e-09 | 0.001532909637 | 1.69e-08 | 0.001586107 | -3.62e-08 | 0.00163853 | -4.8e-09 | 0.001617692
0.0004863241 | 0.001771571 | 0.000486816 | 0.001795885 | 0.0004871848 | 0.001787292 | 0.0004867629 | 0.001719532542 | 0.0004869003 | 0.001773866 | 0.0004866785 | 0.001826009 | 0.0004859142 | 0.001795248
0.0006940665 | 0.00225362 | 0.0006946066 | 0.002280407 | 0.0006953733 | 0.002268359 | 0.0006939532 | 0.002172553 | 0.0006932829 | 0.002245316 | 0.0006930731 | 0.002297896 | 0.0006919375 | 0.00224226
0.0009816102 | 0.05224152 | 0.0009818634 | 0.05340828 | 0.0009836524 | 0.0545952 | 0.0009823745 | 0.054592 | 0.0009808122 | 0.05136328 | 0.0009813498 | 0.0537321 | 0.0009787676 | 0.05215878
0.0013488061 | 0.164518 | 0.0013498309 | 0.1669008 | 0.001352266 | 0.1699658 | 0.0013517235 | 0.1616234 | 0.0013473282 | 0.1570108 | 0.0013481648 | 0.1624504 | 0.0013454331 | 0.1545098
0.0017581235 | 0.2886389 | 0.0017591506 | 0.2873993 | 0.0017625526 | 0.2948431 | 0.0017617352 | 0.2737083 | 0.0017568842 | 0.2677186 | 0.0017583598 | 0.2750749 | 0.0017545334 | 0.2590913
0.0022051309 | 0.4133841 | 0.0022058687 | 0.4160958 | 0.0022110814 | 0.4216985 | 0.0022064908 | 0.3913685 | 0.0022013331 | 0.3830461 | 0.0022030333 | 0.3915134 | 0.002198165 | 0.3643363
0.0026703173 | 0.5386757 | 0.002671559 | 0.5371751 | 0.002677659 | 0.5487965 | 0.0026707754 | 0.5072898 | 0.0026668695 | 0.4934571 | 0.0026687067 | 0.5056933 | 0.0026638075 | 0.4667392
0.0031531988 | 0.6648389 | 0.0031545659 | 0.6581907 | 0.0031622331 | 0.6720069 | 0.0031562633 | 0.6251817 | 0.0031504237 | 0.6023235 | 0.0031529963 | 0.616997 | 0.0031466986 | 0.566746
0.0036581922 | 0.7845912 | 0.0036596726 | 0.7779342 | 0.0036686586 | 0.7922362 | 0.0036616328 | 0.7356055 | 0.0036590578 | 0.7066578 | 0.003661775 | 0.7333906 | 0.0036546335 | 0.6688296
0.0041777219 | 0.9047279 | 0.0041791227 | 0.9001189 | 0.0041902835 | 0.9121335 | 0.0041775652 | 0.84379 | 0.004175441 | 0.8166085 | 0.0041789057 | 0.8380207 | 0.0041710264 | 0.7718011
0.0047097362 | 1.014159 | 0.004711084 | 1.012207 | 0.0047240074 | 1.032127 | 0.0047104909 | 0.948687 | 0.004708198 | 0.924991 | 0.0047127308 | 0.954536 | 0.0047035398 | 0.8750078
0.0052520337 | 1.123069 | 0.0052525906 | 1.122815 | 0.0052677008 | 1.152457 | 0.0052524508 | 1.055673 | 0.0052511127 | 1.033252 | 0.0052551657 | 1.064509 | 0.0052463484 | 0.9721752
0.0058078163 | 1.236642 | 0.0058088266 | 1.226061 | 0.0058263429 | 1.250708 | 0.0058100369 | 1.156226 | 0.0058086891 | 1.134219 | 0.0058127132 | 1.171247 | 0.0058040768 | 1.069519
0.006376739 | 1.345056 | 0.0063766353 | 1.325709 | 0.0063952656 | 1.352332 | 0.0063743472 | 1.251758 | 0.0063739156 | 1.231063 | 0.0063787691 | 1.268298 | 0.0063690983 | 1.163393
0.0069521308 | 1.446488 | 0.0069519692 | 1.418054 | 0.006972104 | 1.441855 | 0.0069502911 | 1.339055 | 0.0069510458 | 1.326887 | 0.006955962 | 1.365644 | 0.0069464286 | 1.251069
0.0075344012 | 1.539648 | 0.0075372245 | 1.503023 | 0.0075583864 | 1.525575 | 0.0075355416 | 1.42294 | 0.0075385434 | 1.418612 | 0.0075404795 | 1.457516 | 0.0075297141 | 1.320062
0.0081313935 | 1.622624 | 0.0081357407 | 1.594335 | 0.0081591183 | 1.60243 | 0.0081299734 | 1.504588 | 0.0081358226 | 1.494557 | 0.0081394874 | 1.534237 | 0.0081269644 | 1.393444
0.0087360528 | 1.693317 | 0.0087415139 | 1.662411 | 0.0087677125 | 1.664727 | 0.0087356116 | 1.570649 | 0.0087385169 | 1.570763 | 0.0087421239 | 1.612085 | 0.0087282555 | 1.471302
0.0093487482 | 1.750711 | 0.009355803 | 1.724302 | 0.0093806538 | 1.72851 | 0.0093514776 | 1.638002 | 0.0093502021 | 1.629162 | 0.0093558054 | 1.682526 | 0.0093424481 | 1.547194
0.00997406 | 1.808866 | 0.00998162 | 1.779695 | 0.01001169 | 1.789247 | 0.009976805 | 1.692788 | 0.009975529 | 1.692285 | 0.009983089 | 1.741419 | 0.009967367 | 1.604905