## Sheet1
Ch4 Current | Ch4 | Ch5 Current | Ch5 | Ch6 Current | Ch6 | Ch7 Current | Ch7 | Ch8 Current | Ch8 | Ch9 Current | Ch9 | Ch10 Current | Ch10
-9.6e-09 | 0.001559949 | -1.69e-08 | 0.001585416 | -2.41e-08 | 0.001582509 | -1.93e-08 | 0.001528392 | -4.1e-08 | 0.001573499 | -3.38e-08 | 0.001625268 | -6.27e-08 | 0.001603817
0.0004887231 | 0.00175232 | 0.0004895019 | 0.001776461 | 0.0004887328 | 0.001775429843 | 0.0004896273 | 0.001716921 | 0.0004884217 | 0.001766865 | 0.0004888846 | 0.001820100331 | 0.0004878961 | 0.001800302
0.0006966415 | 0.002156484 | 0.0006963184 | 0.002162416 | 0.0006951877 | 0.002161506 | 0.0006971189 | 0.002107871 | 0.0006946283 | 0.00214761 | 0.0006953058 | 0.002223004 | 0.0006939387 | 0.002193783
0.0009847181 | 0.05050555 | 0.0009841033 | 0.04792381 | 0.0009835029 | 0.04891088 | 0.0009861503 | 0.04912448 | 0.0009800527 | 0.04898517 | 0.0009821672 | 0.04828421 | 0.0009808917 | 0.04921974
0.0013521672 | 0.1566512 | 0.0013505759 | 0.1559986 | 0.0013488254 | 0.1564255 | 0.0013562587 | 0.1531172 | 0.0013496982 | 0.1615359 | 0.0013493607 | 0.1553527 | 0.0013484782 | 0.1619521
0.001763828 | 0.278936 | 0.0017625309 | 0.2765525 | 0.0017615086 | 0.2817483 | 0.0017697352 | 0.2728537 | 0.0017605948 | 0.2863955 | 0.0017617039 | 0.2736848 | 0.0017601488 | 0.2825366
0.0022102135 | 0.4032514 | 0.0022099193 | 0.4083338 | 0.0022087716 | 0.4095398 | 0.0022170175 | 0.4030843 | 0.0022073564 | 0.4138498 | 0.002208844 | 0.3940145 | 0.0022070526 | 0.405377
0.0026791394 | 0.5249756 | 0.0026771407 | 0.5371826 | 0.0026758893 | 0.5288791 | 0.0026844872 | 0.5187683 | 0.0026737724 | 0.5438722 | 0.0026746356 | 0.5133576 | 0.002672738 | 0.5336044
0.0031667032 | 0.6406232 | 0.0031652542 | 0.6575076 | 0.0031643042 | 0.6584772 | 0.0031732951 | 0.6353749 | 0.0031600824 | 0.6684927 | 0.003162479 | 0.6340737 | 0.0031605429 | 0.6611703
0.0036730975 | 0.763698 | 0.0036725213 | 0.7673168 | 0.0036715279 | 0.7765973 | 0.0036807044 | 0.7622768 | 0.0036661801 | 0.7762606 | 0.0036699124 | 0.7589653 | 0.0036675278 | 0.7778618
0.0041906018 | 0.8697138 | 0.004187547 | 0.8789142 | 0.004187465 | 0.9028048 | 0.0041998172 | 0.865814 | 0.0041836507 | 0.8804709 | 0.0041895096 | 0.872142 | 0.0041848683 | 0.8889591
0.0047239809 | 0.9691433 | 0.0047222015 | 0.9765792 | 0.0047217217 | 1.02745 | 0.0047340736 | 0.9811968 | 0.0047168296 | 0.9923878 | 0.0047240798 | 0.984215 | 0.0047185366 | 0.9954503
0.0052699093 | 1.07192 | 0.0052652728 | 1.081387 | 0.0052653042 | 1.13293 | 0.0052778731 | 1.083492 | 0.0052602241 | 1.095139 | 0.0052680287 | 1.086227 | 0.0052613669 | 1.098288
0.0058269771 | 1.169598 | 0.0058236715 | 1.175705 | 0.0058239994 | 1.222683 | 0.0058359727 | 1.184674 | 0.0058198162 | 1.220099 | 0.0058263333 | 1.193893 | 0.0058193412 | 1.203908
0.0063914995 | 1.267277 | 0.006389303 | 1.273234 | 0.0063899323 | 1.317546 | 0.0064014019 | 1.27381 | 0.0063840927 | 1.316532 | 0.0063919528 | 1.28481 | 0.0063835333 | 1.30165
0.0069679474 | 1.349926 | 0.0069671397 | 1.362536 | 0.0069669781 | 1.401521 | 0.0069773939 | 1.34266 | 0.0069590602 | 1.394598 | 0.0069665369 | 1.368782 | 0.0069584767 | 1.396038
0.0075552737 | 1.427629 | 0.0075484987 | 1.43765 | 0.0075459694 | 1.489348 | 0.0075598114 | 1.415773 | 0.0075421503 | 1.470061 | 0.0075491352 | 1.45353 | 0.0075407374 | 1.470007
0.0081459322 | 1.491775 | 0.0081424892 | 1.504833 | 0.0081410643 | 1.548871 | 0.0081512366 | 1.484867 | 0.008133414 | 1.547486 | 0.008140869 | 1.521314 | 0.0081322109 | 1.530949
0.0087468134 | 1.548671 | 0.0087469629 | 1.535868 | 0.0087453499 | 1.598823 | 0.0087535764 | 1.545763 | 0.00873491 | 1.613814 | 0.0087436284 | 1.581122 | 0.0087342807 | 1.59769
0.0093538838 | 1.577773 | 0.009354313 | 1.59926 | 0.0093543949 | 1.635109 | 0.0093604708 | 1.594813 | 0.0093478561 | 1.652324 | 0.0093563527 | 1.621496 | 0.0093477838 | 1.638546
0.009971099 | 1.619384 | 0.009976034 | 1.623856 | 0.00997471 | 1.700749 | 0.009982414 | 1.626021 | 0.009968451 | 1.675751 | 0.00997589 | 1.659065 | 0.009969076 | 1.673423