## Sheet1
Ch4 Current | Ch4 | Ch5 Current | Ch5 | Ch6 Current | Ch6 | Ch7 Current | Ch7 | Ch8 Current | Ch8 | Ch9 Current | Ch9 | Ch10 Current | Ch10
2.4e-09 | 0.00157013 | -2.4e-09 | 0.001589217 | -2.17e-08 | 0.001585678 | -4.34e-08 | 0.001530588409 | -4.82e-08 | 0.001583388 | -4.8e-09 | 0.00162997 | 4.8e-09 | 0.001611547
0.0004869968 | 0.001767731 | 0.0004875706 | 0.001785763 | 0.000486746 | 0.001783429 | 0.0004877273 | 0.001725627 | 0.0004867171 | 0.00178114 | 0.0004877539 | 0.001831011945 | 0.000487872 | 0.001812742
0.0006935795 | 0.002238168 | 0.0006962775 | 0.002259618 | 0.0006951322 | 0.002263488 | 0.0006940086 | 0.002192703 | 0.0006933986 | 0.002249091 | 0.0006947561 | 0.002329036 | 0.0006948091 | 0.002316348
0.0009806627 | 0.05578141 | 0.000985046 | 0.05463297 | 0.0009845397 | 0.05432301 | 0.0009824372 | 0.05328987 | 0.0009795801 | 0.05336938 | 0.0009832136 | 0.05341964 | 0.0009835294 | 0.05468004
0.0013492184 | 0.1728385 | 0.001354518 | 0.1716009 | 0.0013526446 | 0.1647969 | 0.0013522733 | 0.1673643 | 0.0013481913 | 0.173609 | 0.0013511232 | 0.1657605 | 0.0013539369 | 0.1683361
0.0017588154 | 0.3019999 | 0.0017657256 | 0.2998442 | 0.0017640016 | 0.3008726 | 0.0017607563 | 0.2939345 | 0.0017582054 | 0.3041987 | 0.0017630975 | 0.2902926 | 0.0017653012 | 0.2980177
0.0022037012 | 0.4332896 | 0.0022150742 | 0.4237421 | 0.002213114 | 0.4367832 | 0.0022068597 | 0.428352 | 0.0022029345 | 0.4386994 | 0.0022091478 | 0.4184072 | 0.0022142158 | 0.4253026
0.0026696567 | 0.5607192 | 0.0026825366 | 0.5585479 | 0.0026813214 | 0.5439301 | 0.002672767 | 0.5589522 | 0.0026694108 | 0.5750908 | 0.0026765355 | 0.5463557 | 0.0026793492 | 0.5649896
0.0031536063 | 0.6813362 | 0.0031680847 | 0.6754098 | 0.0031663126 | 0.673384 | 0.0031560294 | 0.6764151 | 0.0031530301 | 0.6971654 | 0.0031619848 | 0.6689577 | 0.0031704355 | 0.6941403
0.0036630288 | 0.8033912 | 0.0036753229 | 0.8081949 | 0.0036746117 | 0.7941637 | 0.003662643 | 0.78976 | 0.0036620258 | 0.8201151 | 0.0036737581 | 0.7973429 | 0.0036767165 | 0.8129602
0.0041795326 | 0.9223084 | 0.0041977702 | 0.9259192 | 0.0041963838 | 0.9404438 | 0.0041769889 | 0.9000871 | 0.0041793421 | 0.9419875 | 0.0041934058 | 0.9210764 | 0.0041943658 | 0.929427
0.0047125403 | 1.024349 | 0.0047320483 | 1.030125 | 0.0047305052 | 1.066818 | 0.0047115735 | 1.021119 | 0.0047121666 | 1.06736 | 0.0047291816 | 1.042064 | 0.0047324606 | 1.043204
0.0052556744 | 1.136291 | 0.0052763999 | 1.151923 | 0.0052759297 | 1.155776 | 0.0052554261 | 1.121836 | 0.0052556985 | 1.177492 | 0.0052750979 | 1.154103 | 0.0052769328 | 1.155468
0.005813586 | 1.239216 | 0.0058360354 | 1.253105 | 0.0058346515 | 1.276992 | 0.0058098055 | 1.223942 | 0.0058135185 | 1.279091 | 0.0058346008 | 1.265572 | 0.0058395218 | 1.268349
0.0063793935 | 1.34989 | 0.0064061541 | 1.355676 | 0.0064052283 | 1.400464 | 0.0063751911 | 1.317895 | 0.0063785207 | 1.353826 | 0.0064011705 | 1.363477 | 0.006406904 | 1.374399
0.0069580789 | 1.429287 | 0.006985172 | 1.448138 | 0.0069846319 | 1.482641 | 0.006953886 | 1.407943 | 0.0069540283 | 1.443565 | 0.0069790214 | 1.452023 | 0.006988275 | 1.473272
0.0075422202 | 1.52223 | 0.0075715123 | 1.535878 | 0.0075708685 | 1.587343 | 0.0075361781 | 1.501708 | 0.0075399129 | 1.545779 | 0.0075659523 | 1.53569 | 0.0075738076 | 1.555427
0.0081403964 | 1.591213 | 0.0081718729 | 1.60013 | 0.0081701514 | 1.669857 | 0.0081317624 | 1.574229 | 0.0081399745 | 1.620731 | 0.0081660092 | 1.611971 | 0.0081777221 | 1.628122
0.008742242 | 1.659866 | 0.0087804791 | 1.678504 | 0.0087785165 | 1.73159 | 0.0087376224 | 1.6395 | 0.0087422541 | 1.69579 | 0.0087709216 | 1.688121 | 0.0087814532 | 1.703684
0.0093546674 | 1.715286 | 0.009396034 | 1.722902 | 0.0093942643 | 1.788423 | 0.0093466482 | 1.700580098 | 0.0093564878 | 1.751724 | 0.0093869515 | 1.748722 | 0.0093942016 | 1.731015
0.009981355 | 1.75755 | 0.0100251 | 1.75909 | 0.010020887 | 1.82251 | 0.00997353 | 1.737288 | 0.00998369 | 1.822231 | 0.010014989 | 1.797777 | 0.010026304 | 1.791195