## Sheet1
Ch4 Current | Ch4 | Ch5 Current | Ch5 | Ch6 Current | Ch6 | Ch7 Current | Ch7 | Ch8 Current | Ch8 | Ch9 Current | Ch9 | Ch10 Current | Ch10
4.82e-08 | 0.001556812 | 4.8e-09 | 0.001582771 | 1.69e-08 | 0.001585573 | 1.21e-08 | 0.00152186 | 3.86e-08 | 0.001574405 | -1.45e-08 | 0.001624622 | -2.41e-08 | 0.001604888
0.0004937285 | 0.001745533 | 0.0004940057 | 0.001767936 | 0.0004930823 | 0.001769216 | 0.0004936513 | 0.001702346527 | 0.000493661 | 0.001755627 | 0.0004938659 | 0.001806579 | 0.0004934295 | 0.001784049
0.000698363 | 0.002148695 | 0.0006992165 | 0.002191331 | 0.0006983124 | 0.002180483 | 0.0007008488 | 0.002128145194 | 0.0007000676 | 0.002182696 | 0.0006988669 | 0.00226182 | 0.0006981026 | 0.002219434
0.0009829701 | 0.0454431 | 0.0009831726 | 0.04602694 | 0.0009806096 | 0.04623089 | 0.0009847735 | 0.04621519 | 0.0009820828 | 0.04475612 | 0.0009851135 | 0.04654426 | 0.0009799369 | 0.04556808
0.0013521792 | 0.1531564 | 0.0013514728 | 0.1507998 | 0.0013477694 | 0.155185 | 0.0013553112 | 0.1515156 | 0.0013495222 | 0.1524043 | 0.0013522925 | 0.1494202 | 0.0013487386 | 0.1486524
0.0017594399 | 0.2734588 | 0.0017602283 | 0.2663418 | 0.0017576991 | 0.2707471 | 0.0017652216 | 0.2642434 | 0.0017584007 | 0.268217 | 0.0017613374 | 0.2664043 | 0.0017578896 | 0.2546608
0.0022054588 | 0.3874198 | 0.0022071731 | 0.3837949 | 0.0022024233 | 0.3886188 | 0.0022125088 | 0.3758087 | 0.0022054613 | 0.387785 | 0.0022085739 | 0.3824168 | 0.0022047886 | 0.3613699
0.0026717013 | 0.5011146 | 0.0026709997 | 0.4961682 | 0.0026685669 | 0.5123358 | 0.0026761593 | 0.4844757 | 0.0026710841 | 0.5091975 | 0.0026752552 | 0.4947677 | 0.0026681184 | 0.4691573
0.0031549927 | 0.6225471 | 0.0031597232 | 0.5964886 | 0.0031532133 | 0.6189976 | 0.0031617461 | 0.5887569 | 0.0031552579 | 0.6230309 | 0.0031599378 | 0.5960282 | 0.0031565984 | 0.5694787
0.0036628986 | 0.7333597 | 0.0036642681 | 0.6869871 | 0.0036618618 | 0.7244595 | 0.0036703754 | 0.6807333 | 0.0036597594 | 0.7315793 | 0.0036681812 | 0.6981247 | 0.0036602826 | 0.6625169
0.0041772975 | 0.8283965 | 0.0041796748 | 0.7764676 | 0.0041785296 | 0.8177795 | 0.0041864234 | 0.7694879 | 0.0041795567 | 0.8347981 | 0.0041842293 | 0.790159 | 0.0041755399 | 0.7525884
0.0047118507 | 0.9248017 | 0.0047180737 | 0.8664254 | 0.0047106934 | 0.9125936 | 0.0047219146 | 0.8514631 | 0.0047112986 | 0.9288872 | 0.0047198146 | 0.8819457 | 0.0047103366 | 0.8433744
0.005255361 | 1.017304 | 0.0052587413 | 0.9459528 | 0.0052526099 | 1.005866 | 0.0052628232 | 0.9376654 | 0.005252581 | 1.019584 | 0.0052647255 | 0.9689 | 0.005250874 | 0.9217837
0.0058103745 | 1.113478 | 0.0058186107 | 1.033521 | 0.0058096704 | 1.088042 | 0.0058188952 | 1.013814 | 0.0058070617 | 1.103096 | 0.0058203756 | 1.050577 | 0.0058091521 | 1.003222
0.0063764159 | 1.190234 | 0.0063826967 | 1.107009 | 0.0063734479 | 1.16248 | 0.0063858769 | 1.087038 | 0.0063727993 | 1.176162 | 0.0063861301 | 1.123591 | 0.0063713334 | 1.073108
0.0069495823 | 1.266743 | 0.0069589469 | 1.158044 | 0.0069493364 | 1.217791 | 0.0069606008 | 1.149545 | 0.006946419 | 1.242434 | 0.0069621005 | 1.190806 | 0.0069487698 | 1.130908
0.0075319877 | 1.330624 | 0.00754033 | 1.216476 | 0.0075338635 | 1.281649 | 0.0075461864 | 1.210508 | 0.0075286074 | 1.301006 | 0.0075433004 | 1.251072 | 0.0075302348 | 1.182778
0.0081260602 | 1.393712 | 0.0081392463 | 1.251924 | 0.008130945 | 1.339072 | 0.0081386725 | 1.261988 | 0.0081241458 | 1.341718 | 0.0081369028 | 1.307526 | 0.0081286425 | 1.227242
0.0087317708 | 1.44436 | 0.0087369136 | 1.312544 | 0.0087290077 | 1.380161 | 0.0087392957 | 1.306877 | 0.0087262109 | 1.386956 | 0.0087415693 | 1.359251 | 0.0087266208 | 1.271355
0.009337409 | 1.473052 | 0.0093455029 | 1.341242 | 0.0093381371 | 1.416773 | 0.0093493582 | 1.349014 | 0.0093352583 | 1.413145 | 0.0093490038 | 1.393073 | 0.009333696 | 1.306944
0.0099579355 | 1.495948 | 0.009970906 | 1.375553 | 0.009960241 | 1.441472 | 0.009968065 | 1.378441 | 0.0099549386 | 1.441623 | 0.009972664 | 1.421911 | 0.00995882 | 1.340731