## Sheet1
Ch4 Current | Ch4 | Ch5 Current | Ch5 | Ch6 Current | Ch6 | Ch7 Current | Ch7 | Ch8 Current | Ch8 | Ch9 Current | Ch9 | Ch10 Current | Ch10
-2.4e-09 | 0.001564303 | -1.93e-08 | 0.001589952 | -3.13e-08 | 0.001587337 | -3.86e-08 | 0.001525903 | -5.06e-08 | 0.001579255 | 1.21e-08 | 0.001631457 | 2.4e-09 | 0.00161007
0.0004947363 | 0.00175057 | 0.000495679 | 0.001775306 | 0.0004954114 | 0.001772156 | 0.0004954283 | 0.001703942 | 0.0004951679 | 0.001756956 | 0.0004940925 | 0.00181059 | 0.0004936971 | 0.001782656
0.0007007066 | 0.002173943 | 0.0007006029 | 0.002209285 | 0.000700328 | 0.002202756 | 0.0007042798 | 0.002158703778 | 0.0007000821 | 0.002191824 | 0.0007002943 | 0.002267923 | 0.0006997277 | 0.002234467
0.000986278 | 0.05239751 | 0.0009869242 | 0.05130285 | 0.0009855692 | 0.0524418 | 0.0009924552 | 0.05238767 | 0.0009849761 | 0.04883804 | 0.0009858296 | 0.05280006 | 0.0009851593 | 0.05008757
0.0013532208 | 0.1646404 | 0.0013531895 | 0.1608333 | 0.0013502552 | 0.1657378 | 0.0013613099 | 0.1630487 | 0.0013531147 | 0.1604119 | 0.0013525047 | 0.1618742 | 0.001350911 | 0.1523043
0.001760496 | 0.2868369 | 0.001761998 | 0.275426 | 0.001759898 | 0.2835594 | 0.001771447 | 0.2740262 | 0.0017623043 | 0.2771104 | 0.0017610047 | 0.2733757299 | 0.001760209 | 0.2568452
0.0022064787 | 0.4029662 | 0.0022025969 | 0.3918837 | 0.002200699 | 0.4011731 | 0.00221939 | 0.3868734 | 0.0022024426 | 0.3969179 | 0.0022007014 | 0.3901398 | 0.0022001469 | 0.3651233
0.0026710021 | 0.5186833 | 0.0026684464 | 0.4986905 | 0.0026667152 | 0.5220184 | 0.002685577 | 0.4943743742 | 0.0026677785 | 0.5137194 | 0.0026656013 | 0.5058132 | 0.0026648828 | 0.4678535
0.0031530035 | 0.634446 | 0.0031550602 | 0.6035509 | 0.0031502646 | 0.6301484 | 0.0031695531 | 0.5938474 | 0.0031545008 | 0.6190833 | 0.0031482248 | 0.610578 | 0.0031475304 | 0.5532088
0.0036574809 | 0.7361892 | 0.0036531362 | 0.6917756 | 0.0036526564 | 0.725934 | 0.003674819 | 0.6844866 | 0.0036527601 | 0.7153655 | 0.0036523743 | 0.7038435 | 0.0036516365 | 0.6438185
0.0041728395 | 0.8346626 | 0.0041694567 | 0.7789095 | 0.0041659149 | 0.8232657 | 0.0041955062 | 0.7716805 | 0.0041695604 | 0.8100801 | 0.0041689022 | 0.8013536 | 0.0041675592 | 0.7321875
0.0047045452 | 0.9321454 | 0.004702491 | 0.8669222 | 0.0046996194 | 0.9168027 | 0.0047284197 | 0.8527476 | 0.0047029684 | 0.9083137 | 0.0047022306 | 0.8908234 | 0.0046999063 | 0.821828
0.0052454684 | 1.037692 | 0.0052421264 | 0.9508995 | 0.0052393489 | 1.008223 | 0.0052716887 | 0.9284639 | 0.0052419239 | 1.005784 | 0.0052441977 | 0.9850871 | 0.0052419938 | 0.9040095
0.0058030714 | 1.11127 | 0.0057998526 | 1.031924 | 0.0057987411 | 1.095525 | 0.005829405 | 1.012588 | 0.0058004433 | 1.086824 | 0.0058019912 | 1.061684 | 0.0057995126 | 0.9841606
0.0063665643 | 1.203575 | 0.0063656095 | 1.100496 | 0.0063602979 | 1.188694 | 0.006399285 | 1.08922 | 0.0063641387 | 1.178025 | 0.0063619495 | 1.134706 | 0.0063599748 | 1.063537
0.0069436197 | 1.294163 | 0.0069372666 | 1.182422 | 0.0069387036 | 1.253484 | 0.0069773746 | 1.157814 | 0.0069352292 | 1.243966 | 0.0069394196 | 1.204189 | 0.0069370375 | 1.136894
0.0075293428 | 1.353534 | 0.0075243157 | 1.241186 | 0.0075215454 | 1.307658 | 0.0075629867 | 1.222382 | 0.0075195442 | 1.313193 | 0.0075250269 | 1.26348 | 0.0075221337 | 1.19951
0.0081277866 | 1.415668 | 0.0081228511 | 1.285801 | 0.0081223617 | 1.352499 | 0.0081613847 | 1.274269 | 0.0081184991 | 1.369979 | 0.008123044 | 1.32154 | 0.0081202544 | 1.249173
0.0087356598 | 1.47097 | 0.0087281783 | 1.323398 | 0.0087240891 | 1.409715 | 0.0087685467 | 1.324308 | 0.0087220807 | 1.427141 | 0.0087266593 | 1.369153 | 0.0087243833 | 1.297414
0.00935053 | 1.507233 | 0.0093407025 | 1.378175 | 0.0093423541 | 1.454796 | 0.0093809263 | 1.37732 | 0.0093352583 | 1.462573 | 0.0093414837 | 1.415369 | 0.0093398707 | 1.34439
0.009969751 | 1.54633 | 0.009963924 | 1.407112 | 0.009961204 | 1.484891 | 0.010005936 | 1.414519 | 0.0099586131 | 1.494685 | 0.009962841 | 1.452362 | 0.009962191 | 1.369802