## Sheet1
Ch4 Current | Ch4 | Ch5 Current | Ch5 | Ch6 Current | Ch6 | Ch7 Current | Ch7 | Ch8 Current | Ch8 | Ch9 Current | Ch9 | Ch10 Current | Ch10
-7.2e-09 | 0.001554954 | -6.03e-08 | 0.001579809 | -7.2e-09 | 0.001575686 | 4.34e-08 | 0.00152225367 | -9.6e-09 | 0.001567426714 | 2.41e-08 | 0.001619036 | 9.6e-09 | 0.001599042
0.0004860396 | 0.001767304 | 0.0004861963 | 0.001792504 | 0.000486922 | 0.001791888 | 0.0004870546 | 0.001731763628 | 0.0004866761 | 0.001783079 | 0.0004866448 | 0.001841967 | 0.0004851282 | 0.00181713
0.0006934083 | 0.00223281 | 0.0006936132 | 0.002267198 | 0.0006945077 | 0.002278624 | 0.0006953323 | 0.002209909 | 0.0006942714 | 0.002277218 | 0.0006941509 | 0.002340573 | 0.0006919568 | 0.002311273
0.0009788664 | 0.04692741 | 0.0009801322 | 0.04693093 | 0.0009804384 | 0.04699124 | 0.000981263 | 0.04841532 | 0.0009794716 | 0.0475924 | 0.0009784131 | 0.04894214 | 0.0009769858 | 0.04993851
0.0013490497 | 0.1566 | 0.0013481335 | 0.1552845 | 0.0013488061 | 0.1544351 | 0.0013533389 | 0.1584323 | 0.0013476368 | 0.1609754 | 0.001347738 | 0.1664096 | 0.0013476223 | 0.1639096
0.0017599945 | 0.2865085 | 0.0017589529 | 0.2820243 | 0.0017603947 | 0.2815927 | 0.0017647153 | 0.2796855 | 0.0017588516 | 0.2877222 | 0.0017592398 | 0.2941734 | 0.0017575665 | 0.2944028
0.0022091381 | 0.4224923 | 0.0022050755 | 0.4115913 | 0.0022060713 | 0.4212239 | 0.0022110501 | 0.4129703 | 0.0022053359 | 0.4198571 | 0.0022057892 | 0.4274552 | 0.0022061098 | 0.4277922
0.0026743486 | 0.5561447 | 0.00267404 | 0.5556408 | 0.0026749948 | 0.5559155 | 0.0026801063 | 0.540022 | 0.0026744644 | 0.5568196 | 0.0026752986 | 0.5545858 | 0.0026711395 | 0.5563109
0.003160461 | 0.680087 | 0.0031622548 | 0.6903917 | 0.0031619775 | 0.6771071 | 0.0031661945 | 0.6646286 | 0.0031614326 | 0.6809409 | 0.0031625996 | 0.6805533 | 0.0031571891 | 0.6859732
0.0036689311 | 0.8084574 | 0.0036683573 | 0.8164575 | 0.0036683548 | 0.7923353 | 0.0036759835 | 0.7979202119 | 0.0036672385 | 0.8086213 | 0.0036697653 | 0.8060884 | 0.0036660547 | 0.8098113
0.0041860135 | 0.9342603 | 0.0041855144 | 0.941728 | 0.0041851648 | 0.913653 | 0.0041926777 | 0.922472 | 0.004184726 | 0.9318437 | 0.0041881256 | 0.9311403 | 0.0041822523 | 0.9273454
0.0047222474 | 1.058973 | 0.004718773 | 1.062157 | 0.004717876 | 1.030849 | 0.0047248079 | 1.02956 | 0.0047172539 | 1.04471 | 0.0047217868 | 1.061603 | 0.0047179483 | 1.039524
0.0052646267 | 1.183108 | 0.0052650028 | 1.174726 | 0.0052647882 | 1.150766 | 0.0052698056 | 1.149386 | 0.0052633585 | 1.155689 | 0.0052689111 | 1.170826 | 0.0052588474 | 1.165486
0.0058216317 | 1.297281 | 0.0058214846 | 1.294324 | 0.0058220898 | 1.269736 | 0.0058260705 | 1.246357 | 0.0058202405 | 1.276618 | 0.0058262971 | 1.278929 | 0.0058148928 | 1.278738
0.0063897684 | 1.403419 | 0.0063866653 | 1.393554 | 0.0063870559 | 1.380551 | 0.0063895803 | 1.356556 | 0.0063846738 | 1.381884 | 0.0063902265 | 1.365403 | 0.0063824725 | 1.380555
0.0069650493 | 1.509915 | 0.006961816 | 1.49847 | 0.0069617485 | 1.472869 | 0.0069644754 | 1.44866 | 0.0069601524 | 1.489754 | 0.006965247 | 1.456773 | 0.0069577413 | 1.477112
0.0075494727 | 1.599941 | 0.0075495354 | 1.582232 | 0.0075489351 | 1.561581 | 0.0075501285 | 1.533569 | 0.0075479345 | 1.569323 | 0.0075527566 | 1.529617 | 0.007544178 | 1.577522
0.0081391137 | 1.684743 | 0.0081405724 | 1.668539 | 0.008139743 | 1.6426 | 0.0081445362 | 1.612737 | 0.0081405363 | 1.658874 | 0.0081437671 | 1.606366 | 0.0081352609 | 1.661683
0.0087394042 | 1.761726 | 0.0087414078 | 1.749471 | 0.0087404699 | 1.708556 | 0.0087446917 | 1.682082 | 0.0087430763 | 1.724492 | 0.0087470184 | 1.680173 | 0.0087357177 | 1.735069
0.0093501925 | 1.836657 | 0.0093501659 | 1.8143 | 0.0093492039 | 1.775278 | 0.0093505758 | 1.743753 | 0.0093525794 | 1.78392 | 0.0093543949 | 1.740668 | 0.0093474728 | 1.794998
0.009967175 | 1.889806 | 0.009970353 | 1.876712 | 0.00997093 | 1.815398 | 0.009971051 | 1.793239 | 0.009972977 | 1.827679 | 0.009974277 | 1.79621 | 0.009965032 | 1.843699