## Sheet1
Ch4 Current | Ch4 | Ch5 Current | Ch5 | Ch6 Current | Ch6 | Ch7 Current | Ch7 | Ch8 Current | Ch8 | Ch9 Current | Ch9 | Ch10 Current | Ch10
2.4e-09 | 0.001554741 | 9.6e-09 | 0.0015792 | 9.6e-09 | 0.001577281 | 0 | 0.001522502373 | -1.45e-08 | 0.001569324 | -1.21e-08 | 0.001622658 | -1.93e-08 | 0.001602854
0.0004852005 | 0.00174756 | 0.0004852536 | 0.001771401 | 0.0004862228 | 0.001769006 | 0.0004872065 | 0.001711386 | 0.0004862301 | 0.001761806 | 0.0004864398 | 0.001820812 | 0.0004859986 | 0.001796961
0.0006914915 | 0.002191553 | 0.0006913541 | 0.00222012 | 0.0006911732 | 0.002206515 | 0.0006948163 | 0.002167225 | 0.0006925548 | 0.002224253 | 0.0006912359 | 0.002295374 | 0.0006909128 | 0.00226378
0.0009771835 | 0.04810542 | 0.0009774126 | 0.04748824 | 0.0009779044 | 0.04655435 | 0.0009815379 | 0.04687248 | 0.0009791461 | 0.0473968 | 0.0009765205 | 0.0496502 | 0.0009756018 | 0.04824265
0.0013453993 | 0.1606259 | 0.0013448665 | 0.160827 | 0.0013457007 | 0.1539144 | 0.0013518995 | 0.1563296 | 0.0013442782 | 0.150736 | 0.001345233 | 0.1626776 | 0.0013448592 | 0.1638599
0.0017569951 | 0.2851637 | 0.0017568866 | 0.2845269 | 0.0017557823 | 0.2777591 | 0.0017654073 | 0.2772191 | 0.0017569613 | 0.2884987 | 0.0017546033 | 0.2897209 | 0.0017546395 | 0.2888288
0.0022044727 | 0.4116116 | 0.0022036578 | 0.4154732 | 0.0022034119 | 0.4141785 | 0.0022134105 | 0.4105591 | 0.0022046343 | 0.4198607 | 0.0022022136 | 0.418501 | 0.0022018611 | 0.4196263
0.0026705343 | 0.5518444 | 0.0026706669 | 0.5416195 | 0.0026714216 | 0.5513921 | 0.0026811165 | 0.5456206 | 0.0026712311 | 0.5616033 | 0.002669893 | 0.5541915 | 0.002669541 | 0.5504799
0.0031588889 | 0.6771622 | 0.0031583802 | 0.6775226 | 0.0031568564 | 0.6846543 | 0.0031696085 | 0.6755678 | 0.0031602126 | 0.682798 | 0.003154942 | 0.6865934 | 0.0031548552 | 0.6834678
0.003665816 | 0.7936361 | 0.0036654495 | 0.7866719 | 0.0036660209 | 0.8036847 | 0.0036777846 | 0.7929268 | 0.0036680076 | 0.8101261 | 0.0036639257 | 0.7925068 | 0.003664379 | 0.8119357
0.0041853867 | 0.9071838 | 0.0041830817 | 0.902006 | 0.0041820425 | 0.9125963 | 0.0041971722 | 0.9040526229 | 0.0041831757 | 0.9255263 | 0.0041792481 | 0.9272996 | 0.0041807719 | 0.926418
0.0047190889 | 1.028413 | 0.0047172178 | 1.020715 | 0.0047178905 | 1.035696 | 0.0047318651 | 1.017519 | 0.0047183679 | 1.042719 | 0.0047147127 | 1.03877 | 0.0047159905 | 1.047287
0.0052626472 | 1.13439 | 0.0052597997 | 1.134509 | 0.0052631198 | 1.144147 | 0.0052764939 | 1.128497 | 0.0052629872 | 1.153686 | 0.0052583434 | 1.147388 | 0.0052603977 | 1.149646
0.0058201272 | 1.250313 | 0.0058198499 | 1.228292 | 0.0058196547 | 1.257355 | 0.0058348178 | 1.233945 | 0.0058231097 | 1.262537 | 0.0058141622 | 1.25086 | 0.0058157536 | 1.267112
0.0063853585 | 1.342911 | 0.0063837166 | 1.326236 | 0.0063865182 | 1.357646 | 0.0064005581 | 1.328425 | 0.0063896454 | 1.384986 | 0.0063799481 | 1.321012 | 0.0063838178 | 1.363064
0.0069604923 | 1.430296 | 0.0069601524 | 1.399178 | 0.0069645285 | 1.458027 | 0.0069774301 | 1.393504 | 0.00696747 | 1.471551 | 0.0069562513 | 1.396722 | 0.006960678 | 1.447234
0.0075435921 | 1.495529 | 0.0075428061 | 1.479213 | 0.0075452124 | 1.535906 | 0.0075615063 | 1.471946 | 0.0075458368 | 1.53309 | 0.0075369111 | 1.469333 | 0.0075420201 | 1.530853
0.0081345303 | 1.570152 | 0.0081363507 | 1.522532 | 0.0081388582 | 1.612897 | 0.0081555017 | 1.546426 | 0.0081390535 | 1.600853 | 0.0081302579 | 1.538326 | 0.0081361192 | 1.590853
0.0087376875 | 1.615383 | 0.0087396935 | 1.580283 | 0.0087430136 | 1.664986 | 0.0087593582 | 1.600323 | 0.0087422107 | 1.648885 | 0.0087341433 | 1.606366 | 0.008741309 | 1.667894
0.0093509351 | 1.673194 | 0.0093525625 | 1.65227 | 0.0093505734 | 1.709794 | 0.0093693074 | 1.664158 | 0.0093517404 | 1.704302 | 0.0093409533 | 1.667945 | 0.009348008 | 1.711295
0.009973386 | 1.712189 | 0.009976058 | 1.678762 | 0.009973506 | 1.75349 | 0.009990191 | 1.716489 | 0.009975023 | 1.738701 | 0.009963635 | 1.694092 | 0.009971773 | 1.756183