## Sheet1
Ch4 Current | Ch4 | Ch5 Current | Ch5 | Ch6 Current | Ch6 | Ch7 Current | Ch7 | Ch8 Current | Ch8 | Ch9 Current | Ch9 | Ch10 Current | Ch10
-3.86e-08 | 0.001562404 | -5.79e-08 | 0.00158781 | -2.89e-08 | 0.001586498 | 1.21e-08 | 0.00153150032 | -3.86e-08 | 0.001576155 | -9.6e-09 | 0.00162833 | 1.21e-08 | 0.001607308
0.0004868931 | 0.001755053 | 0.0004866399 | 0.001780556 | 0.0004861577 | 0.001779608 | 0.0004882963 | 0.001721751738 | 0.0004870595 | 0.001767499 | 0.0004862807 | 0.001824457 | 0.0004865387 | 0.001800064
0.0006926729 | 0.002218616 | 0.0006921569 | 0.002242756 | 0.0006933504 | 0.002243649 | 0.0006953371 | 0.002180596019 | 0.0006927235 | 0.002241373 | 0.0006933649 | 0.002304322 | 0.0006920436 | 0.002256500531
0.0009785578 | 0.05248201 | 0.0009780539 | 0.05265958 | 0.0009795054 | 0.05283001 | 0.0009815379 | 0.05176346 | 0.000978295 | 0.05125933 | 0.0009788447 | 0.05503297 | 0.0009760021 | 0.05324441
0.0013470895 | 0.168165 | 0.0013462577 | 0.1651869 | 0.0013460648 | 0.1655184 | 0.0013519261 | 0.167131 | 0.0013470798 | 0.1676824 | 0.0013456573 | 0.1747414 | 0.0013453463 | 0.1715956
0.0017550903 | 0.2977666 | 0.0017539644 | 0.2934257 | 0.0017555726 | 0.2964174 | 0.0017624754 | 0.2923413 | 0.0017551072 | 0.2950509 | 0.0017542417 | 0.3012452 | 0.0017539523 | 0.2969459
0.0022016972 | 0.4289751 | 0.0021995971 | 0.423912 | 0.0022023293 | 0.4338065 | 0.002209454 | 0.4266181 | 0.0022011185 | 0.4322175 | 0.0022010462 | 0.4350171 | 0.0022001445 | 0.428646
0.0026670118 | 0.5573877 | 0.0026640847 | 0.5553917 | 0.0026681209 | 0.5746837 | 0.0026728658 | 0.5619995 | 0.0026655193 | 0.5651453 | 0.0026662089 | 0.5741246 | 0.0026647068 | 0.5612048
0.003153235 | 0.6947445 | 0.0031490349 | 0.6716873 | 0.0031517546 | 0.7005976 | 0.0031607937 | 0.6897886 | 0.003150877 | 0.6955388 | 0.0031494207 | 0.6996431 | 0.0031506648 | 0.6950558
0.0036567914 | 0.8035817 | 0.0036528083 | 0.7892383 | 0.00366042 | 0.8209421 | 0.0036649552 | 0.8063561 | 0.003655 | 0.8168312 | 0.0036580114 | 0.8189828 | 0.0036546118 | 0.8212672
0.0041754458 | 0.9292359 | 0.0041715544 | 0.9083843 | 0.0041769769 | 0.9225644 | 0.0041806176 | 0.9221842 | 0.0041740281 | 0.9386279 | 0.0041739317 | 0.9312973 | 0.0041739196 | 0.9344951
0.0047079135 | 1.039935 | 0.0047022065 | 1.034488 | 0.0047094951 | 1.050107 | 0.0047160074 | 1.039549 | 0.0047068092 | 1.067843 | 0.0047056712 | 1.054767 | 0.0047048731 | 1.055855
0.0052520819 | 1.152412 | 0.0052468065 | 1.151249 | 0.00525193 | 1.16221 | 0.005256335 | 1.15941 | 0.0052515467 | 1.186488 | 0.0052475178 | 1.163247 | 0.0052497191 | 1.15654
0.0058085204 | 1.26527 | 0.0058024589 | 1.236838 | 0.0058135257 | 1.279012 | 0.0058162985 | 1.259922 | 0.005807703 | 1.307639 | 0.005808841 | 1.252402 | 0.0058073751 | 1.257688
0.0063756901 | 1.367135 | 0.006366815 | 1.334229 | 0.0063793694 | 1.379262 | 0.0063791862 | 1.348849 | 0.0063741664 | 1.409269 | 0.0063713551 | 1.343381 | 0.0063733056 | 1.375977
0.0069501658 | 1.460531 | 0.0069420983 | 1.423862 | 0.0069554267 | 1.492887 | 0.006958754 | 1.428477 | 0.0069476558 | 1.496817 | 0.0069467589 | 1.422928 | 0.0069493508 | 1.465384
0.007538365 | 1.553208 | 0.0075281782 | 1.501831 | 0.0075395657 | 1.570054 | 0.0075429219 | 1.502908 | 0.0075333572 | 1.587011 | 0.0075308231 | 1.498987 | 0.0075376826 | 1.548445
0.0081346099 | 1.627576 | 0.0081233695 | 1.577941 | 0.0081410788 | 1.635634 | 0.0081435766 | 1.592628 | 0.0081280735 | 1.651579 | 0.0081331753 | 1.574077 | 0.0081345833 | 1.625872
0.0087411088 | 1.697568 | 0.008729866 | 1.651311 | 0.0087438864 | 1.710598 | 0.0087443228 | 1.655046 | 0.0087347701 | 1.724209 | 0.0087363663 | 1.63991 | 0.0087399539 | 1.693652
0.009350911 | 1.755732 | 0.0093386628 | 1.710798 | 0.0093560441 | 1.779389 | 0.0093555547 | 1.71418 | 0.009345597 | 1.769818 | 0.0093514197 | 1.697407 | 0.0093480611 | 1.756464
0.00997276 | 1.812469 | 0.009961083 | 1.766766 | 0.009981837 | 1.823991 | 0.009982848 | 1.77611 | 0.009968282 | 1.829846 | 0.009975505 | 1.749984 | 0.009971508 | 1.806375