## Sheet1
Ch4 Current | Ch4 | Ch5 Current | Ch5 | Ch6 Current | Ch6 | Ch7 Current | Ch7 | Ch8 Current | Ch8 | Ch9 Current | Ch9 | Ch10 Current | Ch10
-3.62e-08 | 0.001554271 | 9.6e-09 | 0.001578256 | -4.8e-09 | 0.001575854 | 0 | 0.001520512749 | 5.06e-08 | 0.001567385 | 1.45e-08 | 0.001619769 | -3.86e-08 | 0.001599577
0.0004843494 | 0.00176412298 | 0.0004842385 | 0.001784777 | 0.000484335 | 0.001782988 | 0.000485514 | 0.001722228 | 0.0004840215 | 0.001772643 | 0.000484875 | 0.001825923 | 0.0004849811 | 0.001808502
0.0006914433 | 0.00225029085 | 0.0006914891 | 0.002265771 | 0.0006899605 | 0.002272348 | 0.0006934035 | 0.002216565 | 0.0006909369 | 0.002259379 | 0.0006904933 | 0.002319504 | 0.0006906452 | 0.002321038
0.000977427 | 0.04813961 | 0.0009772269 | 0.04868638 | 0.0009764457 | 0.04769856 | 0.0009840792 | 0.04791737 | 0.0009762866 | 0.04848468 | 0.0009774101 | 0.04735251 | 0.0009778755 | 0.04679647
0.0013439069 | 0.1580027 | 0.0013444349 | 0.16142 | 0.001345597 | 0.1616965 | 0.0013541274 | 0.1557083 | 0.0013444879 | 0.1617592 | 0.0013460238 | 0.1567163 | 0.0013469786 | 0.1582714
0.0017571566 | 0.287569 | 0.0017575786 | 0.2917283 | 0.0017566069 | 0.2927384 | 0.0017677822 | 0.2802033 | 0.0017565683 | 0.2929983 | 0.0017564405 | 0.2907007 | 0.0017568842 | 0.2880105
0.0022049911 | 0.4290573 | 0.0022062786 | 0.4296407 | 0.0022052081 | 0.4329773 | 0.0022156287 | 0.4206005 | 0.0022044992 | 0.4378151 | 0.0022052033 | 0.4360652 | 0.0022047862 | 0.4294003
0.0026724246 | 0.5710421 | 0.0026738664 | 0.5738276 | 0.002673811 | 0.57584 | 0.0026831731 | 0.5543576 | 0.002672075 | 0.5814158 | 0.0026731455 | 0.5886133 | 0.0026725355 | 0.5719779
0.0031614085 | 0.7143402 | 0.00316225 | 0.7230269 | 0.0031596846 | 0.7223678 | 0.0031752745 | 0.6949504 | 0.0031611553 | 0.7221758 | 0.0031598437 | 0.7255053 | 0.0031586382 | 0.6966074
0.0036692662 | 0.8539699 | 0.0036704767 | 0.8613275 | 0.0036696568 | 0.8604626 | 0.0036831107 | 0.8327037 | 0.0036695266 | 0.8585598 | 0.0036687406 | 0.8571175 | 0.0036671831 | 0.8417889
0.004184034 | 0.9933639 | 0.0041868429 | 0.9910795 | 0.004187072 | 1.000444 | 0.0042019534 | 0.9566723 | 0.00418577 | 0.994163 | 0.0041848008 | 0.9903042 | 0.0041835494 | 0.9725245
0.0047176469 | 1.129615 | 0.0047214252 | 1.131247 | 0.0047230358 | 1.129195 | 0.0047356095 | 1.084524 | 0.0047217796 | 1.118041 | 0.0047202703 | 1.126702 | 0.0047186766 | 1.102571
0.0052607666 | 1.261763 | 0.0052659479 | 1.256955 | 0.0052687761 | 1.256445 | 0.0052786663 | 1.204155 | 0.005265825 | 1.252586 | 0.0052664085 | 1.252455 | 0.0052648147 | 1.222354
0.0058189651 | 1.395369 | 0.0058237318 | 1.363295 | 0.0058239946 | 1.39377 | 0.005839423 | 1.323798 | 0.0058251422 | 1.374932 | 0.0058219548 | 1.385608 | 0.0058194811 | 1.353357
0.0063844158 | 1.515957 | 0.0063886713 | 1.477342 | 0.0063926255 | 1.504986 | 0.0064056647 | 1.446275 | 0.0063917671 | 1.488323 | 0.0063885652 | 1.515948 | 0.0063865231 | 1.462856
0.0069619076 | 1.634393 | 0.0069645719 | 1.586128 | 0.0069723548 | 1.605455 | 0.0069810394 | 1.54497 | 0.0069695676 | 1.590156 | 0.0069665248 | 1.630195 | 0.0069638172 | 1.581965
0.0075392836 | 1.719325 | 0.0075459936 | 1.682181 | 0.0075530194 | 1.717466 | 0.0075654291 | 1.631615 | 0.007549357 | 1.687434 | 0.0075473293 | 1.715776 | 0.0075441491 | 1.663642
0.008131584 | 1.803327 | 0.0081392656 | 1.758443 | 0.0081474584 | 1.787427 | 0.00815487 | 1.714578 | 0.0081428967 | 1.777619 | 0.0081423904 | 1.812128 | 0.0081373344 | 1.758639
0.008735221 | 1.876535 | 0.0087434958 | 1.843098 | 0.0087529375 | 1.843899 | 0.008754131 | 1.788758 | 0.0087475512 | 1.844899 | 0.0087463915 | 1.89366 | 0.0087420588 | 1.847097
0.0093462359 | 1.939972 | 0.0093535824 | 1.896839 | 0.0093599573 | 1.903986 | 0.0093653291 | 1.859651 | 0.0093561261 | 1.910375 | 0.0093525625 | 1.953296 | 0.0093469665 | 1.900447
0.009966428 | 1.985123 | 0.009975553 | 1.948231 | 0.009983883 | 1.942985 | 0.0099841 | 1.906807 | 0.00997642 | 1.972221 | 0.009972905 | 2.013455 | 0.009970184 | 1.957886