## Sheet1
Ch4 Current | Ch4 | Ch5 Current | Ch5 | Ch6 Current | Ch6 | Ch7 Current | Ch7 | Ch8 Current | Ch8 | Ch9 Current | Ch9 | Ch10 Current | Ch10
-9.6e-09 | 0.001561058 | 4.58e-08 | 0.001585877 | -5.06e-08 | 0.001583915 | -5.06e-08 | 0.00153007 | -1.69e-08 | 0.001574342 | -3.38e-08 | 0.001628545 | 2.4e-09 | 0.001608935
0.0004849426 | 0.001772789308 | 0.000484863 | 0.001795129 | 0.0004846508 | 0.001794471 | 0.0004861047 | 0.001737009 | 0.0004853042 | 0.001782742 | 0.0004848148 | 0.00184106 | 0.0004851186 | 0.001822698
0.0006928128 | 0.002273321 | 0.0006925114 | 0.002289331 | 0.0006909948 | 0.002290128 | 0.0006948646 | 0.00223657 | 0.0006911515 | 0.002274033 | 0.0006910792 | 0.002315406 | 0.0006912142 | 0.002314101
0.0009795994 | 0.05281691 | 0.0009796139 | 0.05180308 | 0.0009771449 | 0.05149898 | 0.0009825771 | 0.05440818 | 0.0009771281 | 0.0514804 | 0.0009754982 | 0.05414625 | 0.0009758502 | 0.05383916
0.0013463565 | 0.1666643 | 0.0013468894 | 0.1672877 | 0.001343943 | 0.1663314 | 0.0013512413 | 0.1700779 | 0.0013457754 | 0.1714598 | 0.0013430148 | 0.1736679 | 0.0013434271 | 0.1763168
0.0017559969 | 0.3017792 | 0.0017562862 | 0.3014498 | 0.0017536244 | 0.3031512 | 0.001761687 | 0.3033077 | 0.0017547504 | 0.3051282 | 0.0017527155 | 0.3158097 | 0.001752496 | 0.3120077
0.0022039254 | 0.4537707 | 0.0022040194 | 0.4431258 | 0.0022013042 | 0.452303 | 0.0022091912 | 0.4510964 | 0.0022017309 | 0.4511233 | 0.0022001324 | 0.4700875 | 0.0021998503 | 0.4566134
0.0026701462 | 0.5894775 | 0.0026699774 | 0.5932586 | 0.002667899 | 0.5960033 | 0.0026755493 | 0.596485 | 0.0026670166 | 0.6068687 | 0.0026661221 | 0.6266115 | 0.0026655169 | 0.6039139
0.0031530494 | 0.738071 | 0.0031538884 | 0.7361908 | 0.0031518318 | 0.7414765 | 0.0031587997 | 0.7411823 | 0.0031532905 | 0.7598564 | 0.0031496859 | 0.7776139 | 0.003149833 | 0.7353955
0.0036620113 | 0.8852607 | 0.0036630505 | 0.8740805049 | 0.003658021 | 0.883884 | 0.0036639281 | 0.8821389 | 0.0036585056 | 0.900608 | 0.0036547154 | 0.9178121 | 0.0036545828 | 0.8768376
0.0041797978 | 1.032453 | 0.0041802776 | 1.004891 | 0.0041752216 | 1.018019 | 0.0041838894 | 1.020095 | 0.0041777098 | 1.04607 | 0.0041715086 | 1.056866 | 0.0041707467 | 1.016642
0.0047125379 | 1.16948 | 0.0047135433 | 1.152551 | 0.004708984 | 1.164065 | 0.0047154119 | 1.158191 | 0.0047095506 | 1.186186 | 0.0047051721 | 1.193439 | 0.0047042149 | 1.153647
0.0052544255 | 1.30661 | 0.0052543869 | 1.301337 | 0.0052527257 | 1.298308 | 0.0052581482 | 1.280892 | 0.0052561301 | 1.316015 | 0.0052477709 | 1.340197 | 0.0052461194 | 1.276671
0.0058163539 | 1.425145 | 0.0058172532 | 1.423509 | 0.0058122527 | 1.429857 | 0.0058149796 | 1.412441 | 0.0058126312 | 1.457764 | 0.0058062274 | 1.469177 | 0.0058031196 | 1.389095
0.0063816358 | 1.545297 | 0.006379625 | 1.544421 | 0.006377185 | 1.559527 | 0.0063805436 | 1.513452 | 0.0063798733 | 1.575669 | 0.0063703014 | 1.591172 | 0.0063676179 | 1.516498
0.006957845 | 1.668913 | 0.0069563381 | 1.641127 | 0.0069549469 | 1.677595 | 0.0069555931 | 1.626988 | 0.006953534 | 1.692085 | 0.0069463322 | 1.704695 | 0.0069433449 | 1.611739
0.0075446168 | 1.760393 | 0.007540166 | 1.745163 | 0.0075403758 | 1.770389 | 0.0075397248 | 1.728852 | 0.0075402167 | 1.789729 | 0.0075325422 | 1.810741 | 0.0075274838 | 1.700216
0.008145274 | 1.874988 | 0.0081420239 | 1.853488 | 0.0081388991 | 1.861389 | 0.0081371535 | 1.810399 | 0.0081358347 | 1.875776 | 0.0081314948 | 1.906844 | 0.0081240132 | 1.802676
0.008748981 | 1.953681 | 0.008744588 | 1.922047 | 0.0087460009 | 1.94443 | 0.0087412848 | 1.884307 | 0.0087436453 | 1.957466 | 0.0087402553 | 1.998912 | 0.0087312958 | 1.872467
0.0093602562 | 2.019109 | 0.0093571821 | 2.010945 | 0.0093601405 | 2.032407 | 0.0093522443 | 1.949671 | 0.009350653 | 2.020968 | 0.0093558922 | 2.065057 | 0.0093450039 | 1.97399
0.009982751 | 2.084068 | 0.009983955 | 2.081366 | 0.009981837 | 2.082378 | 0.009977888 | 2.010071 | 0.009974806 | 2.099493 | 0.009977407 | 2.127751 | 0.009967102 | 2.031777