## Sheet1
Ch4 Current | Ch4 | Ch5 Current | Ch5 | Ch6 Current | Ch6 | Ch7 Current | Ch7 | Ch8 Current | Ch8 | Ch9 Current | Ch9 | Ch10 Current | Ch10
-3.13e-08 | 0.001503153 | 1.93e-08 | 0.001527397 | -4.34e-08 | 0.001524484 | 9.6e-09 | 0.001472187843 | -3.38e-08 | 0.001516002 | -1.69e-08 | 0.001565901 | -3.13e-08 | 0.001545832
0.0004715274 | 0.001675119 | 0.0004715346 | 0.001695575 | 0.0004707607 | 0.001696246 | 0.0004706932 | 0.001638702 | 0.0004710548 | 0.001687482 | 0.0004704714 | 0.001736301 | 0.0004692465 | 0.001715764
0.0006797376 | 0.002199194 | 0.0006796749 | 0.002222177 | 0.0006786116 | 0.002223602 | 0.0006809624 | 0.002187208968 | 0.0006802632 | 0.002262985 | 0.0006798364 | 0.002300054 | 0.0006782789 | 0.002287163
0.0009710787 | 0.0586926 | 0.0009716863 | 0.05760976 | 0.000968793 | 0.0585727 | 0.0009741142 | 0.06036808 | 0.0009737429 | 0.06028975 | 0.0009718406 | 0.05908279 | 0.0009682409 | 0.06009436
0.0013402927 | 0.1776352 | 0.0013401577 | 0.1790512 | 0.0013374187 | 0.1821929 | 0.0013433885 | 0.1760187 | 0.0013443288 | 0.1826927 | 0.0013404277 | 0.1787916 | 0.0013372017 | 0.1822623
0.0017527781 | 0.3151435 | 0.0017524575 | 0.3208297 | 0.001750302 | 0.3167831 | 0.001754179 | 0.3075678 | 0.001757364 | 0.3086688 | 0.0017527299 | 0.3188987 | 0.0017493544 | 0.31034
0.0021938082 | 0.4554122 | 0.0021936032 | 0.4578363 | 0.0021909221 | 0.456571 | 0.002198423 | 0.4406096 | 0.0022026909 | 0.4492726 | 0.0021936515 | 0.4571496 | 0.0021888486 | 0.4469224
0.0026595447 | 0.6013424 | 0.002659482 | 0.6100373 | 0.0026566779 | 0.6017007 | 0.0026643066 | 0.5763162 | 0.00267099 | 0.5830563 | 0.0026588672 | 0.6024548 | 0.0026534134 | 0.5870076
0.0031437401 | 0.7413801 | 0.0031434002 | 0.7578865 | 0.0031405117 | 0.7514106 | 0.0031486877 | 0.7157212 | 0.0031570107 | 0.71076 | 0.0031425635 | 0.7420553 | 0.0031363623 | 0.7261036
0.003646894 | 0.8729639 | 0.0036461827 | 0.898776 | 0.0036430965 | 0.8953193 | 0.0036519138 | 0.844059 | 0.0036625707 | 0.8310453 | 0.0036487553 | 0.8817488 | 0.0036431038 | 0.8549488
0.0041623851 | 1.006242 | 0.0041614496 | 1.035462 | 0.0041579801 | 1.033502 | 0.0041697413 | 0.9789078 | 0.0041806152 | 0.9636438 | 0.0041625611 | 1.013912 | 0.0041567022 | 0.9812402
0.004693517 | 1.136533 | 0.0046934399 | 1.170813 | 0.0046897485 | 1.160931 | 0.0047015169 | 1.089555 | 0.0047148911 | 1.086419 | 0.0046935339 | 1.133476 | 0.0046870433 | 1.104075
0.0052353055 | 1.263279 | 0.0052349463 | 1.303217 | 0.0052304472 | 1.299248 | 0.0052421722 | 1.226458 | 0.0052588136 | 1.209962 | 0.0052381385 | 1.267095 | 0.0052303387 | 1.229887
0.0057879926 | 1.390878 | 0.0057884603 | 1.422336 | 0.0057840143 | 1.416917 | 0.0057984445 | 1.333521 | 0.0058145938 | 1.319822 | 0.0057914283 | 1.38941 | 0.0057832187 | 1.349011
0.0063599604 | 1.509598 | 0.0063588561 | 1.555209 | 0.0063536651 | 1.527012 | 0.006363806 | 1.450478 | 0.0063824001 | 1.433881 | 0.0063566644 | 1.517188 | 0.0063474445 | 1.461637
0.0069374932 | 1.605992 | 0.0069325795 | 1.641388 | 0.0069294354 | 1.630096 | 0.0069394534 | 1.5398 | 0.0069634025 | 1.546384 | 0.0069356873 | 1.639789 | 0.0069262745 | 1.561975
0.0075274018 | 1.716715 | 0.0075224158 | 1.762021 | 0.007518247 | 1.734899 | 0.0075276912 | 1.638195 | 0.007555363 | 1.64006633 | 0.0075258756 | 1.739216 | 0.0075149969 | 1.650789
0.0081224268 | 1.814077 | 0.0081186269 | 1.869323 | 0.0081139133 | 1.815285 | 0.00812627 | 1.723682 | 0.0081545904 | 1.725665 | 0.0081219494 | 1.833541 | 0.0081110417 | 1.732929
0.0087303531 | 1.901048 | 0.0087280119 | 1.926506 | 0.0087243206 | 1.876984 | 0.0087341457 | 1.784142 | 0.0087648313 | 1.799948 | 0.0087290945 | 1.913774 | 0.0087184087 | 1.822126
0.0093462118 | 1.965085 | 0.0093446567 | 2.00346 | 0.0093400298 | 1.964641 | 0.0093470484 | 1.849653 | 0.0093856689 | 1.853285 | 0.0093497271 | 1.980866 | 0.0093377755 | 1.898011
0.009973747 | 2.026124 | 0.009974734 | 2.055192 | 0.009968426 | 2.017694 | 0.009970762 | 1.909509 | 0.010017107 | 1.918592 | 0.009972375 | 2.036635 | 0.009961637 | 1.949115