## Sheet1
Ch4 Current | Ch4 | Ch5 Current | Ch5 | Ch6 Current | Ch6 | Ch7 Current | Ch7 | Ch8 Current | Ch8 | Ch9 Current | Ch9 | Ch10 Current | Ch10
1.21e-08 | 0.001551754 | 1.21e-08 | 0.001578277 | -3.38e-08 | 0.001569766 | -2.41e-08 | 0.001514273 | 5.06e-08 | 0.001561481 | -4.58e-08 | 0.001614141 | -4.1e-08 | 0.001593924
0.0004834573 | 0.001769011 | 0.0004837298 | 0.001794248 | 0.0004834477 | 0.001788614 | 0.0004847762 | 0.001725938 | 0.0004829221 | 0.001776606 | 0.0004830957 | 0.001832456 | 0.0004834043 | 0.001809251
0.0006907634 | 0.002253984 | 0.0006896205 | 0.002260731 | 0.0006895144 | 0.002261094 | 0.0006918483 | 0.002217415 | 0.0006887381 | 0.002249681 | 0.0006890756 | 0.002304732 | 0.0006898664 | 0.002307848
0.0009769665 | 0.04761549 | 0.0009754066 | 0.04570043 | 0.0009717345 | 0.04734409 | 0.0009788062 | 0.04663257 | 0.0009713198 | 0.04608004 | 0.000971409 | 0.04634747 | 0.0009728556 | 0.04817983
0.0013474704 | 0.1580803 | 0.0013440226 | 0.1558389 | 0.0013420552 | 0.1602893 | 0.0013470485 | 0.1507885 | 0.0013408328 | 0.1581437 | 0.0013402059 | 0.1626258 | 0.0013406495 | 0.1615265
0.0017591361 | 0.2845153 | 0.0017567612 | 0.2897217 | 0.0017527179 | 0.2853406 | 0.0017608456 | 0.273593 | 0.0017520331 | 0.2857331 | 0.0017512495 | 0.2941158 | 0.0017523562 | 0.2854829
0.0022057771 | 0.4283263 | 0.002204087 | 0.4321271 | 0.0022014223 | 0.4234683 | 0.0022071948 | 0.4005949 | 0.0022005013 | 0.4241107 | 0.00219647 | 0.4384652 | 0.0021985387 | 0.4161067
0.0026753565 | 0.5741983 | 0.0026708044 | 0.5747122 | 0.0026668044 | 0.5543337 | 0.0026748284 | 0.5331487 | 0.0026659051 | 0.5609256 | 0.0026652854 | 0.5826444 | 0.0026680606 | 0.5460446
0.0031626382 | 0.7111897 | 0.0031593856 | 0.7133574 | 0.0031526539 | 0.6898238 | 0.0031637111 | 0.6634298 | 0.003152191 | 0.6965864 | 0.0031516389 | 0.7237967 | 0.0031549083 | 0.6725185
0.0036730252 | 0.838995 | 0.0036677473 | 0.8455472 | 0.0036625128 | 0.8198855 | 0.0036717883 | 0.7890549065 | 0.003661722 | 0.8281404 | 0.0036579077 | 0.8612164 | 0.0036613796 | 0.7943148
0.0041906404 | 0.9659211 | 0.0041865922 | 0.9707617 | 0.0041791203 | 0.9521605 | 0.0041906307 | 0.9110055 | 0.0041787683 | 0.9491531 | 0.0041755543 | 0.9936624 | 0.0041799497 | 0.9181253
0.0047233492 | 1.092559 | 0.0047207163 | 1.090605 | 0.0047161714 | 1.076782 | 0.00472536 | 1.02646 | 0.00471492 | 1.069201 | 0.0047079545 | 1.126068 | 0.0047129092 | 1.038726
0.0052687785 | 1.21026 | 0.0052647159 | 1.205819 | 0.0052574634 | 1.183324 | 0.0052664977 | 1.141841 | 0.0052564604 | 1.187352 | 0.0052535478 | 1.248069 | 0.0052592163 | 1.157213
0.005826355 | 1.329239 | 0.0058230398 | 1.322238 | 0.0058136101 | 1.291037 | 0.005826302 | 1.258441 | 0.0058127228 | 1.304762 | 0.0058109748 | 1.366776 | 0.0058169543 | 1.264478
0.006388693 | 1.440963 | 0.0063904844 | 1.430598 | 0.0063807895 | 1.376822 | 0.0063923675 | 1.371176 | 0.0063815611 | 1.419695 | 0.0063756829 | 1.49159 | 0.0063817106 | 1.364836
0.0069635882 | 1.539944 | 0.0069681258 | 1.535947 | 0.0069558221 | 1.47502 | 0.0069677955 | 1.469147 | 0.0069583706 | 1.519588 | 0.0069511905 | 1.600907 | 0.0069571096 | 1.449945
0.0075501719 | 1.625898 | 0.0075535474 | 1.623823 | 0.0075428013 | 1.566683 | 0.0075533304 | 1.571473 | 0.007546254 | 1.609415 | 0.0075397875 | 1.687712 | 0.0075431823 | 1.513674
0.0081459419 | 1.710021 | 0.0081480443 | 1.712763 | 0.0081349571 | 1.643342 | 0.0081486495 | 1.639971 | 0.0081377153 | 1.682705 | 0.008132628 | 1.767583 | 0.0081354803 | 1.585201
0.0087482721 | 1.785374 | 0.0087514595 | 1.77488 | 0.00873701 | 1.710789 | 0.0087495572 | 1.699568 | 0.008741796 | 1.760006 | 0.0087369425 | 1.847529 | 0.0087386592 | 1.660119
0.0093569724 | 1.857466 | 0.009362419 | 1.838404 | 0.0093502286 | 1.773971 | 0.0093570712 | 1.745151 | 0.0093558681 | 1.839035 | 0.0093464818 | 1.901785 | 0.0093483601 | 1.71374
0.009981644 | 1.899898 | 0.00998345 | 1.881686 | 0.009969871 | 1.828487 | 0.009979044 | 1.781882 | 0.009976853 | 1.880292 | 0.009968017 | 1.959203 | 0.009970353 | 1.759927