## Sheet1
Ch4 Current | Ch4 | Ch5 Current | Ch5 | Ch6 Current | Ch6 | Ch7 Current | Ch7 | Ch8 Current | Ch8 | Ch9 Current | Ch9 | Ch10 Current | Ch10
-1.69e-08 | 0.001547762 | -3.86e-08 | 0.001573594 | -5.06e-08 | 0.001572537 | 0 | 0.001518482 | -1.93e-08 | 0.001562935 | -1.69e-08 | 0.001615974 | -4.8e-09 | 0.001595294
0.0004896996 | 0.001743933 | 0.0004889329 | 0.001768209 | 0.0004893861 | 0.001769762 | 0.0004896514 | 0.00170514603 | 0.0004892367 | 0.001755584 | 0.0004897261 | 0.001815744 | 0.0004894127 | 0.001791714
0.0006959688 | 0.002193623 | 0.0006948236 | 0.002202733 | 0.0006954553 | 0.002220893582 | 0.0006967259 | 0.002127938 | 0.0006953468 | 0.002205931 | 0.0006945584 | 0.002279891 | 0.0006942305 | 0.002253438
0.0009805011 | 0.04459244 | 0.000978119 | 0.0440093 | 0.0009794644 | 0.04541488 | 0.0009825457 | 0.04341192 | 0.0009797658 | 0.04418687 | 0.0009786952 | 0.04502258 | 0.0009779213 | 0.04362947
0.0013504939 | 0.1444201 | 0.0013479912 | 0.1461582 | 0.0013460262 | 0.1457119 | 0.0013540116 | 0.1432608 | 0.0013458454 | 0.1414801 | 0.0013447941 | 0.1457795 | 0.0013446037 | 0.1470806
0.0017594062 | 0.2543779 | 0.0017571036 | 0.2605439 | 0.0017558715 | 0.2579673 | 0.0017636665 | 0.2556819 | 0.001756021 | 0.2516103 | 0.0017549385 | 0.2570667 | 0.0017543791 | 0.2657053
0.0022075782 | 0.36823 | 0.002204803 | 0.3727771 | 0.0022006026 | 0.374471 | 0.0022089886 | 0.3742476 | 0.0022012487 | 0.3654165 | 0.0021997659 | 0.3800009 | 0.0021995441 | 0.3882255
0.0026717784 | 0.4840008 | 0.0026684488 | 0.4898425 | 0.002668538 | 0.4952709 | 0.0026771238 | 0.4942236 | 0.0026693336 | 0.4856768 | 0.0026646827 | 0.5022478 | 0.002664145 | 0.510334
0.003156813 | 0.5884379 | 0.0031535292 | 0.601839 | 0.0031541874 | 0.6056979 | 0.003162872 | 0.6158655 | 0.0031551904 | 0.5921427 | 0.0031505877 | 0.6205658 | 0.0031507588 | 0.6284858
0.0036643814 | 0.6899943 | 0.0036617606 | 0.7154464 | 0.0036595641 | 0.7126452 | 0.0036715906 | 0.7223224 | 0.0036603139 | 0.6994846 | 0.0036558462 | 0.7319261 | 0.0036573001 | 0.7512432
0.0041802607 | 0.7914615 | 0.0041776495 | 0.8104196 | 0.0041761306 | 0.8156101 | 0.004188128 | 0.8193202 | 0.0041774084 | 0.8009821 | 0.0041731143 | 0.8414653 | 0.004175482 | 0.8572856
0.0047162871 | 0.8916803 | 0.0047125692 | 0.9145801 | 0.0047088948 | 0.9207244 | 0.0047200027 | 0.9135326 | 0.0047098785 | 0.8986548 | 0.0047061968 | 0.9479295 | 0.0047085066 | 0.9679793
0.0052572512 | 0.9875071 | 0.0052533453 | 1.013424 | 0.0052546931 | 1.016215 | 0.0052653934 | 1.031876 | 0.0052555804 | 0.9922294 | 0.0052484436 | 1.053383 | 0.0052513224 | 1.070686
0.0058126047 | 1.077852 | 0.0058094559 | 1.112552 | 0.0058127494 | 1.115358 | 0.0058217836 | 1.128454 | 0.0058117898 | 1.078159 | 0.0058053136 | 1.151856 | 0.0058096584 | 1.165848
0.0063796298 | 1.157032 | 0.00637549 | 1.191595 | 0.0063761579 | 1.202126 | 0.0063848594 | 1.222139 | 0.0063751067 | 1.163387 | 0.0063694648 | 1.2411 | 0.0063750416 | 1.254569
0.0069547323 | 1.238995 | 0.0069489313 | 1.264802 | 0.0069510217 | 1.269348 | 0.0069586744 | 1.297397 | 0.0069509011 | 1.23805 | 0.0069436896 | 1.31915 | 0.00694856 | 1.340939
0.0075413282 | 1.308919 | 0.0075339768 | 1.337215 | 0.0075375693 | 1.34353 | 0.0075437079 | 1.367885 | 0.0075395464 | 1.306117 | 0.0075274742 | 1.37495 | 0.007531086 | 1.40611
0.0081317503 | 1.368943 | 0.0081248692 | 1.401633 | 0.0081306895 | 1.408383 | 0.0081390703 | 1.42578 | 0.0081316418 | 1.368978 | 0.0081185835 | 1.443167 | 0.0081232104 | 1.470656
0.0087327545 | 1.422813 | 0.008726505 | 1.453938 | 0.0087320312 | 1.466431 | 0.0087398816 | 1.471519 | 0.0087352765 | 1.416956 | 0.008721408 | 1.484588 | 0.0087255599 | 1.528722
0.0093434198 | 1.461686 | 0.0093381203 | 1.50322 | 0.009338019 | 1.508645 | 0.0093477525 | 1.521013 | 0.0093443384 | 1.464789 | 0.0093346628 | 1.527928 | 0.0093382794 | 1.580391
0.009960987 | 1.496304 | 0.0099572532 | 1.53926 | 0.009959543 | 1.54951 | 0.009970545 | 1.557016 | 0.009965297 | 1.49551 | 0.0099573738 | 1.550798 | 0.0099592158 | 1.618005