## Sheet1
Ch4 Current | Ch4 | Ch5 Current | Ch5 | Ch6 Current | Ch6 | Ch7 Current | Ch7 | Ch8 Current | Ch8 | Ch9 Current | Ch9 | Ch10 Current | Ch10
-2.049e-07 | 0.001566416 | -1.206e-07 | 0.001586528 | -1.591e-07 | 0.001588344 | -1.423e-07 | 0.001526836 | -1.423e-07 | 0.001578138 | -9.4e-08 | 0.00163178 | -2.41e-08 | 0.001611354
0.0004860661 | 0.001771507 | 0.0004866351 | 0.001787759 | 0.0004865049 | 0.001794072 | 0.0004870185 | 0.00172965 | 0.0004859793 | 0.001783416 | 0.0004868714 | 0.001839335 | 0.0004879226 | 0.001824519
0.0006919689 | 0.002236824 | 0.0006944716 | 0.002270873 | 0.0006923643 | 0.002259898 | 0.0006925765 | 0.002215196 | 0.0006928996 | 0.002280295 | 0.000692656 | 0.002335936 | 0.0006938013 | 0.002364549
0.0009771787 | 0.05178594 | 0.0009820032 | 0.05322383 | 0.000977996 | 0.05298138 | 0.0009804288 | 0.05094483 | 0.0009787917 | 0.05212593 | 0.0009788303 | 0.05077617 | 0.0009809207 | 0.05360734
0.0013457345 | 0.162843 | 0.0013502407 | 0.1610126 | 0.0013466507 | 0.1648141 | 0.0013489846 | 0.1621995 | 0.0013455416 | 0.1635535 | 0.0013459032 | 0.1642043 | 0.0013491823 | 0.1634343
0.0017549529 | 0.2833677 | 0.001761552 | 0.2729046 | 0.0017564695 | 0.2835943 | 0.0017576171 | 0.2814146 | 0.0017545913 | 0.2842751 | 0.0017556883 | 0.2868725 | 0.0017587118 | 0.2871131
0.0021998166 | 0.4025821 | 0.0022105968 | 0.3879169 | 0.0022012704 | 0.3989021 | 0.0022036578 | 0.3996956929 | 0.0022016996 | 0.4046781 | 0.0022001589 | 0.4086073 | 0.0022060206 | 0.4184463
0.0026655121 | 0.5210679 | 0.0026782931 | 0.5022103 | 0.0026673517 | 0.5180779 | 0.0026692251 | 0.5192189 | 0.00266706 | 0.527532 | 0.0026663102 | 0.5343097 | 0.002669582 | 0.5421799
0.0031491531 | 0.6345545 | 0.0031634965 | 0.6121415 | 0.0031513809 | 0.632452 | 0.0031525165 | 0.6314988 | 0.0031501296 | 0.6446988 | 0.0031499801 | 0.6599871 | 0.0031571192 | 0.6548366
0.0036585322 | 0.7558853 | 0.0036701488 | 0.7167647 | 0.0036610951 | 0.7428753 | 0.0036592193 | 0.7438844 | 0.0036549107 | 0.7627297 | 0.0036596919 | 0.7706178 | 0.0036615267 | 0.7632435
0.0041754434 | 0.8664186 | 0.0041919833 | 0.8202966 | 0.0041790914 | 0.8563382 | 0.0041741945 | 0.8542824 | 0.0041740016 | 0.882463 | 0.0041757641 | 0.8966404 | 0.0041762608 | 0.8780054
0.0047075566 | 0.9717884 | 0.0047263365 | 0.9197315 | 0.0047121184 | 0.9614973 | 0.004709107 | 0.9614733 | 0.004706233 | 0.9902183 | 0.0047089406 | 1.012871 | 0.0047120629 | 0.9894058
0.0052505581 | 1.073875 | 0.0052709847 | 1.017262 | 0.0052552259 | 1.060044 | 0.0052529837 | 1.069628 | 0.0052474044 | 1.097055 | 0.0052519083 | 1.100535 | 0.0052544134 | 1.100457
0.0058067772 | 1.171393 | 0.0058300415 | 1.114679 | 0.0058130266 | 1.162605 | 0.0058074932 | 1.163333 | 0.0058030882 | 1.203931 | 0.0058072328 | 1.212594 | 0.0058144106 | 1.204152
0.0063728113 | 1.261165 | 0.006401455 | 1.208848 | 0.0063789282 | 1.253158 | 0.0063723484 | 1.260545 | 0.0063709162 | 1.302326 | 0.0063725124 | 1.317769 | 0.0063796226 | 1.305382
0.006947774 | 1.353641 | 0.0069808924 | 1.297179 | 0.0069567673 | 1.342554 | 0.0069500549 | 1.344819 | 0.0069463273 | 1.392792 | 0.0069476534 | 1.397783 | 0.0069601114 | 1.409588
0.0075342782 | 1.437905 | 0.0075699644 | 1.374349 | 0.0075429556 | 1.435193 | 0.0075320407 | 1.423335 | 0.0075311848 | 1.47946 | 0.0075333861 | 1.492888 | 0.0075426446 | 1.491378
0.0081325725 | 1.513348 | 0.0081695052 | 1.448714 | 0.0081424844 | 1.512938 | 0.008126786 | 1.481977 | 0.008128587 | 1.552483 | 0.0081317238 | 1.563878 | 0.0081445001 | 1.563583
0.0087333283 | 1.580429 | 0.0087782585 | 1.513634 | 0.0087455283 | 1.577034 | 0.0087336683 | 1.553348 | 0.0087326122 | 1.618554 | 0.008734611 | 1.636803 | 0.008742881 | 1.627238
0.0093463372 | 1.634093 | 0.0093948719 | 1.570112 | 0.0093587059 | 1.647334 | 0.0093427543 | 1.602006 | 0.0093470557 | 1.678439 | 0.0093472871 | 1.69473 | 0.0093533003 | 1.688627
0.009971412 | 1.692854 | 0.010021345 | 1.622191 | 0.009985448 | 1.708394 | 0.009969606 | 1.634087 | 0.009970521 | 1.736148 | 0.009972977 | 1.743709 | 0.009979501 | 1.730957