## Sheet1
Ch4 Current | Ch4 | Ch5 Current | Ch5 | Ch6 Current | Ch6 | Ch7 Current | Ch7 | Ch8 Current | Ch8 | Ch9 Current | Ch9 | Ch10 Current | Ch10
-9.6e-09 | 0.001560653 | 3.62e-08 | 0.001584975 | -6.03e-08 | 0.001583453 | -3.86e-08 | 0.001530692 | -9.6e-09 | 0.001575354 | 1.93e-08 | 0.001626907 | -2.65e-08 | 0.001605851
0.0004903795 | 0.001762885 | 0.0004907677 | 0.001786498 | 0.0004911004 | 0.001789538 | 0.0004909775 | 0.001735268 | 0.0004905193 | 0.001785315 | 0.0004903747 | 0.001842506 | 0.0004898828 | 0.001826317
0.0006992141 | 0.002284334 | 0.000698011 | 0.002279379 | 0.0006968007 | 0.002299028122 | 0.0006979628 | 0.002259685 | 0.0006978905 | 0.002317004 | 0.0006977 | 0.00238991 | 0.0006964752 | 0.002362771
0.0009880333 | 0.05366879 | 0.000987891 | 0.0537653 | 0.0009827024 | 0.05395744 | 0.0009868012 | 0.05184803 | 0.0009839899 | 0.05480011 | 0.0009846988 | 0.05228496 | 0.0009829628 | 0.05328328
0.0013567868 | 0.169507 | 0.0013545975 | 0.1666943 | 0.0013502094 | 0.1679106 | 0.0013532835 | 0.1652916 | 0.0013501805 | 0.1669902 | 0.001349216 | 0.1660968 | 0.0013479478 | 0.1757915
0.0017673795 | 0.2981547 | 0.0017652433 | 0.2984024 | 0.0017574894 | 0.2921598 | 0.0017621017 | 0.2953569 | 0.0017575111 | 0.2910862 | 0.0017568794 | 0.3032389 | 0.0017552061 | 0.3004938
0.0022149247 | 0.4384068 | 0.0022102279 | 0.4322004 | 0.0022032069 | 0.4176864 | 0.0022059748 | 0.4233074 | 0.0022027271 | 0.4311265 | 0.0022019479 | 0.4451156 | 0.0021999781 | 0.4499236
0.0026815698 | 0.5701721 | 0.0026770683 | 0.5687114 | 0.0026668309 | 0.5573557 | 0.0026707079 | 0.5642467 | 0.0026667369 | 0.5751431 | 0.0026654518 | 0.5928418 | 0.0026639184 | 0.5804312
0.0031663102 | 0.6905442 | 0.0031614374 | 0.6921929 | 0.003152138 | 0.6738618 | 0.0031532012 | 0.6962183 | 0.0031480126 | 0.6974044 | 0.0031468384 | 0.7323411 | 0.0031449842 | 0.7295107
0.003672027 | 0.8073382 | 0.0036703103 | 0.8087579 | 0.0036544454 | 0.7913905 | 0.0036612012 | 0.8125585 | 0.003655229 | 0.8191377 | 0.0036531507 | 0.868448 | 0.0036520175 | 0.8603105
0.0041926874 | 0.9356378 | 0.0041876458 | 0.9438113 | 0.0041722753 | 0.9082308 | 0.0041760269 | 0.9417816 | 0.0041696979 | 0.9589493 | 0.0041680897 | 1.000486 | 0.0041660547 | 0.9891254
0.0047262039 | 1.048332 | 0.0047220617 | 1.060313 | 0.0047028623 | 1.025345 | 0.0047086754 | 1.053671 | 0.0047012758 | 1.085641 | 0.0046995471 | 1.130409 | 0.0046970082 | 1.123065
0.0052703481 | 1.159127 | 0.0052662903 | 1.189459 | 0.0052482001 | 1.137888 | 0.0052501579 | 1.183549 | 0.0052427485 | 1.196802 | 0.0052414562 | 1.261096 | 0.005239426 | 1.252396
0.0058285587 | 1.280072 | 0.0058244768 | 1.306904 | 0.0058057332 | 1.258139 | 0.0058078597 | 1.304854 | 0.0058036066 | 1.313245 | 0.0058014873 | 1.379647 | 0.0057984228 | 1.367322
0.0063988679 | 1.386881 | 0.006392394 | 1.417794 | 0.0063734069 | 1.346354 | 0.0063720205 | 1.409923 | 0.0063666559 | 1.414354 | 0.0063641918 | 1.487803 | 0.0063611129 | 1.460854
0.0069778351 | 1.490593 | 0.0069713301 | 1.523678 | 0.0069474943 | 1.45009 | 0.00694734 | 1.507014 | 0.0069416885 | 1.524349 | 0.0069382093 | 1.603422 | 0.0069344191 | 1.567883
0.0075644237 | 1.572874 | 0.0075585335 | 1.61765 | 0.0075372245 | 1.540465 | 0.0075313054 | 1.600978 | 0.0075253766 | 1.616445 | 0.0075236864 | 1.686719 | 0.0075187509 | 1.633128
0.0081637379 | 1.655432 | 0.0081577681 | 1.706034 | 0.0081313694 | 1.607824 | 0.0081281988 | 1.685794 | 0.0081270873 | 1.708493 | 0.008123965 | 1.785411 | 0.0081166812 | 1.718508
0.0087715558 | 1.736106 | 0.0087615667 | 1.77049 | 0.008737092 | 1.678687 | 0.0087303579 | 1.757981 | 0.0087302422 | 1.778723 | 0.0087262639 | 1.87159 | 0.0087207402 | 1.774156
0.0093875784 | 1.797009 | 0.0093770541 | 1.829552 | 0.0093461105 | 1.749477 | 0.0093436946 | 1.817192 | 0.0093443866 | 1.851333 | 0.0093409412 | 1.931189 | 0.0093337177 | 1.849812
0.010014146 | 1.855249 | 0.010004371 | 1.887524 | 0.009970834 | 1.782894 | 0.009967752 | 1.874126 | 0.009968956 | 1.909582 | 0.009966524 | 1.992304 | 0.0099569277 | 1.91845