## Sheet1
Ch4 Current | Ch4 | Ch5 Current | Ch5 | Ch6 Current | Ch6 | Ch7 Current | Ch7 | Ch8 Current | Ch8 | Ch9 Current | Ch9 | Ch10 Current | Ch10
-3.38e-08 | 0.001563898 | 2.41e-08 | 0.001588188 | -1.93e-08 | 0.00158616 | -3.62e-08 | 0.001531977 | -1.21e-08 | 0.00157818 | 2.17e-08 | 0.001629689 | -4.8e-09 | 0.00161069
0.00047254 | 0.00175072 | 0.0004732272 | 0.00177369 | 0.0004723809 | 0.001769132 | 0.0004725762 | 0.001712007682 | 0.0004724991 | 0.001760645 | 0.0004725159 | 0.001811366 | 0.0004724388 | 0.001793662
0.0006788455 | 0.002195436933 | 0.0006797303 | 0.002211174 | 0.0006787731 | 0.002206682 | 0.0006799136 | 0.002148379415 | 0.0006774615 | 0.002185183 | 0.0006790504 | 0.002262747 | 0.0006777002 | 0.002239627
0.0009659287 | 0.05278477 | 0.0009682577 | 0.05543585 | 0.0009665893 | 0.05320462 | 0.000968277 | 0.05459057 | 0.0009657261 | 0.05496173 | 0.0009671125 | 0.05313952 | 0.0009663434 | 0.0554194
0.0013328473 | 0.166332 | 0.0013418213 | 0.1753035 | 0.0013333994 | 0.1645919 | 0.0013369051 | 0.1705287 | 0.0013346508 | 0.1708965 | 0.0013338142 | 0.1592998 | 0.0013353379 | 0.1728548
0.0017451519 | 0.3072666 | 0.0017543164 | 0.3085915 | 0.0017459187 | 0.2972042 | 0.0017504611 | 0.3050472 | 0.0017440453 | 0.3070762 | 0.0017475534 | 0.2953677 | 0.0017456968 | 0.3051814
0.0021866232 | 0.4480897 | 0.0021990378 | 0.4568723 | 0.0021882772 | 0.4401113 | 0.002193068 | 0.4417037 | 0.0021860156 | 0.4502354 | 0.0021893501 | 0.4400826 | 0.00218827 | 0.4434508
0.0026564513 | 0.5995003 | 0.0026693119 | 0.6008559 | 0.002658385 | 0.5810246 | 0.0026605911 | 0.587641 | 0.0026531457 | 0.5877458 | 0.0026603114 | 0.5865765 | 0.002656133 | 0.5940885
0.0031418426 | 0.7492906 | 0.0031578474 | 0.7459962 | 0.0031445454 | 0.7254624 | 0.0031500765 | 0.7188092 | 0.0031398969 | 0.7361239 | 0.0031451964 | 0.7431664 | 0.0031423441 | 0.7344449
0.0036469301 | 0.886857 | 0.0036655508 | 0.8875431 | 0.003650296 | 0.8728208 | 0.0036558848 | 0.8673005 | 0.0036489 | 0.8810606 | 0.0036508939 | 0.8904325 | 0.003651786 | 0.8786726
0.004167147 | 1.02116 | 0.0041852926 | 1.035942 | 0.0041713253 | 0.9929861 | 0.0041727961 | 0.9978502 | 0.0041659462 | 1.003728 | 0.0041711831 | 1.020565 | 0.0041686515 | 1.01248
0.0046980161 | 1.154115 | 0.0047252057 | 1.178763 | 0.004704726 | 1.119574 | 0.0047095048 | 1.131154 | 0.004698491 | 1.108046 | 0.0047049744 | 1.149476 | 0.0047023319 | 1.145144
0.0052392332 | 1.285601 | 0.0052710039 | 1.299451 | 0.005247091 | 1.252677 | 0.005251795 | 1.256078 | 0.0052395635 | 1.254696 | 0.0052453502 | 1.281093 | 0.0052445353 | 1.261155
0.0057993993 | 1.407728 | 0.0058315364 | 1.419709 | 0.0058082624 | 1.350366 | 0.0058094293 | 1.379853 | 0.0057980708 | 1.355809 | 0.0058067289 | 1.407258 | 0.0058049809 | 1.368627
0.0063614986 | 1.524167 | 0.0063973706 | 1.529828 | 0.0063688548 | 1.46216 | 0.0063759554 | 1.498316 | 0.0063626921 | 1.460044 | 0.0063700724 | 1.522637 | 0.0063689512 | 1.475015
0.0069359959 | 1.587312 | 0.0069745055 | 1.632126 | 0.006943205 | 1.555399 | 0.0069501031 | 1.603136 | 0.0069349061 | 1.566949 | 0.0069442852 | 1.609344 | 0.0069402491 | 1.555368
0.0075251234 | 1.702186 | 0.007565446 | 1.698571 | 0.0075325229 | 1.637647 | 0.007537931 | 1.680874 | 0.0075264133 | 1.664303 | 0.0075366169 | 1.697249 | 0.0075342155 | 1.649323
0.0081190513 | 1.745428 | 0.0081620743 | 1.768019 | 0.0081270391 | 1.75858 | 0.0081338383 | 1.775027 | 0.0081209946 | 1.73684 | 0.0081283845 | 1.801107 | 0.0081267811 | 1.726201
0.0087193659 | 1.845282 | 0.0087686167 | 1.837424 | 0.0087301337 | 1.822918 | 0.0087357346 | 1.846775 | 0.0087261385 | 1.817219 | 0.0087316623 | 1.8699 | 0.0087297238 | 1.785096
0.0093337418 | 1.898305 | 0.0093864934 | 1.874398 | 0.0093423782 | 1.852592 | 0.009346002 | 1.888799 | 0.0093367652 | 1.863086 | 0.0093459393 | 1.945566 | 0.0093389448 | 1.834981
0.0099572339 | 1.937659 | 0.010011329 | 1.939247 | 0.00996886 | 1.884438 | 0.009972014 | 1.938051 | 0.0099574726 | 1.924991 | 0.009969414 | 1.960123 | 0.0099626 | 1.866559