## Sheet1
Ch4 Current | Ch4 | Ch5 Current | Ch5 | Ch6 Current | Ch6 | Ch7 Current | Ch7 | Ch8 Current | Ch8 | Ch9 Current | Ch9 | Ch10 Current | Ch10
-3.13e-08 | 0.001570514 | -3.13e-08 | 0.001595243 | 5.55e-08 | 0.001588617261 | -6.27e-08 | 0.001531376 | -2.17e-08 | 0.001584147 | -2.17e-08 | 0.001638508 | -3.62e-08 | 0.001617992
0.0004883205 | 0.001792766 | 0.0004889377 | 0.00181575 | 0.0004903554 | 0.00181349 | 0.0004902493 | 0.001755046055 | 0.0004887641 | 0.001810405 | 0.000489403 | 0.001868188 | 0.0004886122 | 0.001847944
0.0006933818 | 0.002208051 | 0.0006940954 | 0.002235869 | 0.0006948067 | 0.002233889 | 0.0006955107 | 0.00217674 | 0.0006941919 | 0.002237495 | 0.0006934975 | 0.002298608 | 0.0006924824 | 0.002276949
0.0009768845 | 0.04957148 | 0.0009784734 | 0.04934393 | 0.0009782902 | 0.04709037 | 0.0009806603 | 0.0490062 | 0.0009772534 | 0.04989328 | 0.0009768894 | 0.04903411 | 0.0009768026 | 0.04827147
0.0013425639 | 0.1628092 | 0.0013435524 | 0.1533278 | 0.0013491582 | 0.1626479 | 0.0013471907 | 0.1616826 | 0.0013437935 | 0.160999 | 0.001343022 | 0.1608423 | 0.0013414717 | 0.1553548
0.0017508734 | 0.2899135 | 0.0017524068 | 0.2795106 | 0.0017595677 | 0.2908957 | 0.0017571615 | 0.286947 | 0.0017526142 | 0.2903035 | 0.0017534267 | 0.2882964 | 0.0017506805 | 0.2855463
0.0021978033 | 0.4249248 | 0.0021992524 | 0.4099084 | 0.0022085281 | 0.4256493 | 0.00220319 | 0.423568 | 0.0022002819 | 0.4234609 | 0.0021983989 | 0.4218434 | 0.0021956695 | 0.4253138
0.0026632819 | 0.5574906 | 0.0026647864 | 0.547205 | 0.0026744547 | 0.5614295 | 0.0026689985 | 0.5591195 | 0.002666966 | 0.5590012 | 0.0026654084 | 0.560861 | 0.0026613771 | 0.5690353
0.0031465057 | 0.6868798 | 0.0031482899 | 0.6671022 | 0.003164919 | 0.7033119 | 0.0031566756 | 0.6896978 | 0.0031507878 | 0.696006 | 0.0031494255 | 0.7013105 | 0.0031450373 | 0.699859
0.0036517908 | 0.8155983 | 0.0036534352 | 0.80328 | 0.0036720439 | 0.8340424 | 0.0036636581 | 0.8140813 | 0.0036556775 | 0.8225817 | 0.0036599233 | 0.8310149 | 0.003655053 | 0.8334622
0.00417235 | 0.9392862 | 0.0041734519 | 0.9198907 | 0.0041901316 | 0.9579684 | 0.004177652 | 0.9339569 | 0.0041768057 | 0.9514869 | 0.0041782403 | 0.9522037 | 0.004171687 | 0.9708508
0.0047044319 | 1.063919 | 0.0047053433 | 1.027999 | 0.0047290972 | 1.086223 | 0.0047122679 | 1.041348 | 0.0047102233 | 1.080438 | 0.0047115301 | 1.082714 | 0.0047049117 | 1.095936
0.0052469656 | 1.177625 | 0.0052477661 | 1.141532 | 0.0052736007 | 1.210385 | 0.0052550017 | 1.151409 | 0.0052527956 | 1.197747 | 0.005255508 | 1.197429 | 0.0052467872 | 1.21592
0.005803556 | 1.298986 | 0.0058038935 | 1.253689 | 0.0058362042 | 1.327306 | 0.0058138753 | 1.256655 | 0.0058093064 | 1.296091 | 0.0058132388 | 1.324655 | 0.0058048724 | 1.331727
0.006371126 | 1.394919 | 0.0063731368 | 1.361572 | 0.0064007148 | 1.433138 | 0.0063798733 | 1.379802 | 0.0063765822 | 1.389126 | 0.0063797022 | 1.427587 | 0.0063697541 | 1.448528
0.006945985 | 1.49225 | 0.0069485262 | 1.461255 | 0.0069832528 | 1.525839 | 0.0069585032 | 1.461089 | 0.0069508505 | 1.469886 | 0.0069578932 | 1.535884 | 0.0069454787 | 1.553015
0.0075277177 | 1.562121 | 0.0075340757 | 1.545022 | 0.007568537 | 1.620192 | 0.007539503 | 1.547544 | 0.0075358695 | 1.551587 | 0.0075429339 | 1.621938 | 0.0075302517 | 1.642727
0.0081236902 | 1.636705 | 0.0081304122 | 1.637734 | 0.0081718367 | 1.701638 | 0.0081345062 | 1.610740922 | 0.0081313959 | 1.632235 | 0.0081413343 | 1.699425 | 0.0081274659 | 1.744417
0.0087283615 | 1.7102 | 0.008734001 | 1.704855 | 0.0087759367 | 1.752261 | 0.0087389775 | 1.665778 | 0.0087345483 | 1.703566 | 0.0087420226 | 1.759627 | 0.0087288872 | 1.812332
0.0093391956 | 1.752955 | 0.0093447435 | 1.77632 | 0.0093896061 | 1.817499 | 0.0093495342 | 1.74174 | 0.0093469472 | 1.739404 | 0.0093544359 | 1.804515 | 0.0093386097 | 1.872431
0.009959645 | 1.810427 | 0.009965802 | 1.827459 | 0.010020646 | 1.863576 | 0.009971677 | 1.795847 | 0.009968234 | 1.799805 | 0.009976757 | 1.849616 | 0.009958466 | 1.928953