## Sheet1
Ch4 Current | Ch4 | Ch5 Current | Ch5 | Ch6 Current | Ch6 | Ch7 Current | Ch7 | Ch8 Current | Ch8 | Ch9 Current | Ch9 | Ch10 Current | Ch10
-3.86e-08 | 0.001566565 | -2.4e-09 | 0.001591883 | 2.4e-09 | 0.001588072 | 1.69e-08 | 0.001527188 | -9.6e-09 | 0.001579929 | -4.82e-08 | 0.001633397 | -2.17e-08 | 0.001613175
0.0004806581 | 0.001754733 | 0.0004815116 | 0.001782004 | 0.000480757 | 0.001776565 | 0.0004794911 | 0.001712753791 | 0.000481027 | 0.001768553 | 0.0004798022 | 0.001826289 | 0.0004800095 | 0.001807153
0.0006836266 | 0.002146668 | 0.0006848924 | 0.002187383 | 0.0006838508 | 0.002170931 | 0.0006847236 | 0.002121967 | 0.0006841763 | 0.002181705 | 0.0006843451 | 0.002239091 | 0.0006833879 | 0.002230462
0.0009667798 | 0.04430065 | 0.0009668569 | 0.0443465 | 0.0009670377 | 0.0454355 | 0.0009681541 | 0.04468217 | 0.0009658997 | 0.04518137 | 0.000964793 | 0.04711028 | 0.0009641879 | 0.04495705
0.0013347111 | 0.1544477 | 0.0013337418 | 0.150428 | 0.0013349691 | 0.1558226 | 0.0013356948 | 0.1476529 | 0.0013336406 | 0.1504474 | 0.0013303326 | 0.1595276 | 0.0013304483 | 0.1531652
0.0017429555 | 0.2749209 | 0.0017428807 | 0.2702199 | 0.0017441972 | 0.2854773 | 0.0017468108 | 0.2660293 | 0.0017433581 | 0.262869 | 0.0017401152 | 0.2809015 | 0.0017400694 | 0.2751769
0.0021901916 | 0.4000773 | 0.0021906232 | 0.3936998 | 0.0021921373 | 0.4062129 | 0.0021948835 | 0.392151 | 0.0021918745 | 0.3795389 | 0.0021881205 | 0.4049354 | 0.0021863387 | 0.3941145
0.0026576376 | 0.5198768 | 0.0026551855 | 0.5139905 | 0.002660092 | 0.5332905 | 0.002659576 | 0.5141016 | 0.0026570468 | 0.4990637 | 0.0026552313 | 0.5273792 | 0.002654168 | 0.5125184
0.0031433013 | 0.6391325 | 0.0031444273 | 0.6286049 | 0.0031464189 | 0.651714 | 0.003146308 | 0.6276895 | 0.0031478415 | 0.6098921 | 0.0031393665 | 0.6423926 | 0.003139651 | 0.625785
0.0036524828 | 0.7498865 | 0.003649833 | 0.7346681 | 0.0036562489 | 0.7626235 | 0.0036555569 | 0.7331565 | 0.0036543707 | 0.7186346 | 0.0036458958 | 0.7536973 | 0.0036512435 | 0.7376636
0.0041689769 | 0.8663477 | 0.0041663344 | 0.8354736 | 0.004173394 | 0.8677886 | 0.0041728347 | 0.8317748 | 0.0041721186 | 0.8156376 | 0.0041674025 | 0.8530683 | 0.0041707009 | 0.8432396
0.0047049696 | 0.9684479 | 0.0047022427 | 0.9353446 | 0.0047099653 | 0.9728419 | 0.0047096157 | 0.937748 | 0.0047093649 | 0.9164398 | 0.0047008008 | 0.9564008 | 0.0047069973 | 0.9453399
0.0052506256 | 1.06726 | 0.0052446992 | 1.034572 | 0.0052560746 | 1.073912 | 0.0052521952 | 1.032831 | 0.0052524773 | 1.009813 | 0.0052441809 | 1.056181 | 0.0052513031 | 1.046284
0.0058067723 | 1.171846 | 0.0058055041 | 1.127511 | 0.0058133738 | 1.17435 | 0.0058100008 | 1.127988 | 0.0058139067 | 1.095798 | 0.0058024372 | 1.146265 | 0.0058103335 | 1.140226
0.0063758469 | 1.26188 | 0.0063706293 | 1.220405 | 0.0063805918 | 1.245421 | 0.0063779348 | 1.203905 | 0.0063796901 | 1.181633 | 0.0063708415 | 1.233287 | 0.0063774984 | 1.227886
0.0069547347 | 1.349863 | 0.0069515955 | 1.314035 | 0.0069595279 | 1.307003 | 0.006953628 | 1.282887 | 0.0069605767 | 1.254639 | 0.006946472 | 1.307891 | 0.0069559499 | 1.316206
0.0075374246 | 1.426981 | 0.0075356983 | 1.390305 | 0.007542119 | 1.367377 | 0.0075411112 | 1.363873 | 0.0075447181 | 1.333486 | 0.0075304446 | 1.376574 | 0.0075415307 | 1.39289
0.0081325147 | 1.497104 | 0.0081358901 | 1.463019 | 0.0081374163 | 1.43547 | 0.0081340167 | 1.420866 | 0.0081460335 | 1.396732 | 0.0081265545 | 1.447227 | 0.008140312 | 1.45834
0.008737133 | 1.552948 | 0.0087353078 | 1.516455 | 0.008745104 | 1.480327 | 0.0087362915 | 1.467404 | 0.0087461311 | 1.442496 | 0.0087315249 | 1.492576 | 0.0087409786 | 1.516049
0.0093435307 | 1.595887 | 0.0093450304 | 1.553815 | 0.0093557427 | 1.528776 | 0.009350911 | 1.512675 | 0.0093560562 | 1.501199 | 0.0093432679 | 1.548114 | 0.0093529797 | 1.563707
0.009966163 | 1.629642 | 0.009973843 | 1.586774 | 0.009983064 | 1.565392 | 0.009975264 | 1.552799 | 0.009981957 | 1.514566 | 0.009965369 | 1.600409 | 0.00997719 | 1.603034