## Sheet1
Opto-board Assembly Status
0
Opto-board S/N: |  |  |  | Site(check one): |  | OSU |  | Seigen
Opto-board flavor (check one): |  |  | B-Layer |  | Left |  | Right
VDC S/N | 0
0
DORIC S/N |  |  | -- | --
Step |  |  |  | Date | Initial | Comments
1) Reinforce 80-pin Connector
2) Mechanical tolerance test
3) short test
4) VDC mounting
5) DORIC mounting
6) Measure VCSEL power
7) Measure PIN respnsivity
8) Glue VCSEL opto-pack (?)
9) Glue Housing
10.1) Glue 2nd VCSEL opto-pack(?)
10.2) Glue housing (?)
11.1) Glue PIN opto-pack
11.2) Glue housing
12) Solder VCSEL opto-pack
13) Solder 2nd VCSEL opto-pack (?)
14) Solder PIN opto-pack
15) Wire bonding
16) Basic Functionality
17) Encapsulation

## Sheet2
Opto-Board QA data Sheet: Optical Power and Responsivity
Opto-board S/N
0
VCSEL Opto-pack S/N:
Power (uW) | 1 | 2 | 3 | 4 | 5 | 6 | 7 | 8 | Date | Initial | P> 500 uW & dP ,20% ?
Pre Opto-pack Burn-in |  | 1984.519 | 1885.447 | 1978.429 | 1860.136 | 1928.541 | 1945.953 | 1890.708 | -- | -- | --
Post Opto-pack Burn-in |  | 1938.114 | 1876.663 | 1854.216 | 1840.4 | 1917.532 | 1895.564 | 1872.564 | -- | -- | --
Change (%) | #DIV/0! | #DIV/0! | #DIV/0! | #DIV/0! | #DIV/0! | #DIV/0! | #DIV/0! | #DIV/0! | -- | -- | --
Pre Opto-board Burn-in |  | 1579.023143 | 1202.322223 | 1477.699089 | 1275.027728 | 1605.130255 | 1348.142589 | 1624.823952 | -- | -- | --
Change (%) |  | #DIV/0! | #DIV/0! | #DIV/0! | #DIV/0! | #DIV/0! | #DIV/0! | #DIV/0! | -- | -- | --
Post Opto-board Burn-in |  | 1519.501846 | 1211.62027 | 1364.201978 | 1225.526861 | 1558.001266 | 1432.011222 | 1502.59009 | -- | -- | --
Change (%) |  | -3.769501 | 0.7733407 | -7.680665 | -3.882337 | -2.936147 | 6.221051 | -7.522899 | -- | -- | --
Opto-board at 0C |  | 1494.847998 | 1355.311368 | 1490.517634 | 1037.445093 | 1626.309758 | 1353.502449 | 1670.488564 | -- | -- | --
Change (%) |  | -5.330837 | 12.72447 | 0.8674665 | -18.63353 | 1.319488 | 0.3975737 | 2.810434 | -- | -- | --
Opto-board at 50C |  | 1341.218457 | 1205.487516 | 1341.204591 | 923.628075 | 1480.346318 | 1231.816057 | 1507.893011 | -- | -- | --
Change (%) |  | -15.06024 | 0.263265 | -9.236962 | -27.56016 | -7.774069 | -8.628652 | -7.19653 | -- | -- | --
Opto-board QA (10C) |  | 1492.681477 | 1345.601173 | 1486.558083 | 1034.057201 | 1614.48639 | 1338.670574 | 1686.725555 | -- | -- | --
Change (%) |  | -5.468043 | 11.91685 | 0.5995127 | -18.89924 | 0.5828895 | -0.7025974 | 3.809742 | -- | -- | --
Reception Test |  | 1423.779 | 1097.635 | 1301.508 | 1028.863 | 1114.141 | 947.3292 | 1208.585
VCSEL Opto-pack S/N:
Power (uW) | 1 | 2 | 3 | 4 | 5 | 6 | 7 | 8 | Date | Initial | P> 500 uW & dP ,20% ?
Pre Opto-pack Burn-in |  | 1889.421 | 1777.013 | 1735.462 | 1807.086 | 1723.001963 | 1861.624 | 1793.32 | -- | -- | --
Post Opto-pack Burn-in |  | 1788.941 | 1712.758 | 1686.648 | 1721.269 | 1669.931 | 1796.195 | 1770.552 | -- | -- | --
Change (%) | #DIV/0! | #DIV/0! | #DIV/0! | #DIV/0! | #DIV/0! | #DIV/0! | #DIV/0! | #DIV/0! | -- | -- | --
Pre Opto-board Burn-in |  | 1207.714537 | 1139.38585 | 1210.470412 | 1174.978562 | 990.104636 | 1410.481583 | 1283.045458 | -- | -- | --
Change (%) |  | #DIV/0! | #DIV/0! | #DIV/0! | #DIV/0! | #DIV/0! | #DIV/0! | #DIV/0! | -- | -- | --
Post Opto-board Burn-in |  | 1240.341173 | 1085.084578 | 1122.81374 | 1099.875796 | 964.879815 | 1290.172045 | 1339.310916 | -- | -- | --
Change (%) |  | 2.701519 | -4.765837 | -7.241538 | -6.391841 | -2.547692 | -8.529678 | 4.385305 | -- | -- | --
Opto-board at 0C |  | 1341.555851 | 1181.463305 | 1238.848672 | 1209.825071 | 1001.810086 | 1361.608473 | 1480.492582 | -- | -- | --
Change (%) |  | 11.0822 | 3.692994 | 2.344399 | 2.965714 | 1.182244 | -3.464995 | 15.38894 | -- | -- | --
Opto-board at 50C |  | 1214.573341 | 1066.462914 | 1120.134803 | 1094.061922 | 906.191957 | 1191.111283 | 1289.666585 | -- | -- | --
Change (%) |  | 0.567916 | -6.400197 | -7.462851 | -6.886648 | -8.475132 | -15.55287 | 0.5160477 | -- | -- | --
Opto-board QA (10C) |  | 1338.464432 | 1170.704916 | 1235.384529 | 1209.071931 | 999.060864 | 1366.707051 | 1465.479668 | -- | -- | --
Change (%) |  | 10.82623 | 2.748767 | 2.058218 | 2.901616 | 0.9045739 | -3.103517 | 14.21884 | -- | -- | --
Reception Test |  | 961.8254 | 989.928 | 956.829 | 1028.748 | 883.4628 | 940.7761 | 982.5807

## Sheet3
PIN Opto-pack S/N:
Responsivity (A/W) | 1 | 2 | 3 | 4 | 5 | 6 | 7 | 8 | Date | Initial | R> 0.5 A/W & dR <5%
Opto-pack QA | [8 empty] | -- | -- | --
Pre-mount | [8 empty] | -- | -- | --
Change (%)

## Sheet4
Opto-board QA Data Sheet
Opto-board S/N:
0
Current consumption:
| Unit | Min | Max | I |  |  | dI <5% | Date |  | Initial |  | Pass/Fail (?)
Pre-QA | mA | 323 | 371 | 368.896484 |  |  |  | 2020-11-03 |  |  |  | Pass
QA | mA | 308.5 | 350.5 | 348.449707 |  |  |  | 2020-11-03 |  |  |  | Pass
*The allowable range for current consumption for a B-layer opto-board is 330-400 mA.
Dark current:
| Unit | Max | I |  | Date |  | Initial |  | Pass/Fail (?)
Pre-QA | uA | 1 | 0.690546 |  | 2020-11-03 |  |  |  | Pass
QA | uA | 1 | 0.551539 |  | 2020-11-03 |  |  |  | Pass
Optical
| Unit | Max | 1 | 2 | 3 | 4 | 5 | 6 | 7 | 8 | 9 | 10 | 11 | 12 | 13 | 14 | 15 | 16 | Pass/Fail (?)
Rise | ns | 1 | 0.39241 | 0.5108 | 0.64663 | 0.60238 | 0.59065 | 0.37411 | 0.44374 | 0.34845 | 0.56814 | 0.61074 | 0.59021 | 0.49425 | 0.46107 | 0.44581 |  |  | Pass
Fall | ns | 1 | 0.64958 | 0.45877 | 0.58987 | 0.53816 | 0.67715 | 0.69137 | 0.45663 | 0.54653 | 0.47199 | 0.6649 | 0.58067 | 0.50285 | 0.40618 | 0.43321 |  |  | Pass

## optical calc
Post Mounting @ room Temp
Power
Power 2
Power 3
channel# | 1 | 2 | 3 | 4 | 5 | 6 | 7 | 8 | 9 | 10 | 11 | 12 | 13 | 14
| 1000 | 1000 | 1000 | 1000 | 1000 | 1000 | 1000 | 1000 | 1000 | 1000 | 1000 | 1000 | 1000 | 1000
| 1000 | 1000 | 1000 | 1000 | 1000 | 1000 | 1000 | 1000 | 1000 | 1000 | 1000 | 1000 | 1000 | 1000
| 1000 | 1000 | 1000 | 1000 | 1000 | 1000 | 1000 | 1000 | 1000 | 1000 | 1000 | 1000 | 1000 | 1000
avg | 1000 | 1000 | 1000 | 1000 | 1000 | 1000 | 1000 | 1000 | 1000 | 1000 | 1000 | 1000 | 1000 | 1000
-10C
Power
Power 2
Power 3
channel# | 1 | 2 | 3 | 4 | 5 | 6 | 7 | 8 | 9 | 10 | 11 | 12 | 13 | 14
| 1000 | 1000 | 1000 | 1000 | 1000 | 1000 | 1000 | 1000 | 1000 | 1000 | 1000 | 1000 | 1000 | 1000
| 1000 | 1000 | 1000 | 1000 | 1000 | 1000 | 1000 | 1000 | 1000 | 1000 | 1000 | 1000 | 1000 | 1000
| 1000 | 1000 | 1000 | 1000 | 1000 | 1000 | 1000 | 1000 | 1000 | 1000 | 1000 | 1000 | 1000 | 1000
avg | 1000 | 1000 | 1000 | 1000 | 1000 | 1000 | 1000 | 1000 | 1000 | 1000 | 1000 | 1000 | 1000 | 1000
10C
Power
Power 2
Power 3
channel# | 1 | 2 | 3 | 4 | 5 | 6 | 7 | 8 | 9 | 10 | 11 | 12 | 13 | 14
| 1000 | 1000 | 1000 | 1000 | 1000 | 1000 | 1000 | 1000 | 1000 | 1000 | 1000 | 1000 | 1000 | 1000
| 1000 | 1000 | 1000 | 1000 | 1000 | 1000 | 1000 | 1000 | 1000 | 1000 | 1000 | 1000 | 1000 | 1000
| 1000 | 1000 | 1000 | 1000 | 1000 | 1000 | 1000 | 1000 | 1000 | 1000 | 1000 | 1000 | 1000 | 1000
avg | 1000 | 1000 | 1000 | 1000 | 1000 | 1000 | 1000 | 1000 | 1000 | 1000 | 1000 | 1000 | 1000 | 1000
50C
Power
Power 2
Power 3
channel# | 1 | 2 | 3 | 4 | 5 | 6 | 7 | 8 | 9 | 10 | 11 | 12 | 13 | 14
| 1000 | 1000 | 1000 | 1000 | 1000 | 1000 | 1000 | 1000 | 1000 | 1000 | 1000 | 1000 | 1000 | 1000
| 1000 | 1000 | 1000 | 1000 | 1000 | 1000 | 1000 | 1000 | 1000 | 1000 | 1000 | 1000 | 1000 | 1000
| 1000 | 1000 | 1000 | 1000 | 1000 | 1000 | 1000 | 1000 | 1000 | 1000 | 1000 | 1000 | 1000 | 1000
avg | 1000 | 1000 | 1000 | 1000 | 1000 | 1000 | 1000 | 1000 | 1000 | 1000 | 1000 | 1000 | 1000 | 1000

## Sheet5
Electrical: |  |  |  | Date (DD/MM/YY):11/03/2020 | [5 empty] | Initial:
| Unit | Min | Max | 1 | 2 | 3 | 4 | 5 | 6 | 7 | 8 | 9 | 10 | 11 | 12 | 13 | 14 | Pass/fail(?)
Clk Rise | ns | -- | 1 | 0.49561 | 0.51732 | 0.5235 | 0.53554 | 0.56193 | 0.56605 | 0.58799 | [7 empty] | Pass
Clk Fall | ns | -- | 1 | 0.47323 | 0.5036 | 0.51754 | 0.51992 | 0.54833 | 0.56754 | 0.58937 | [7 empty] | Pass
Data Rise | ns | -- | 1 | 0.63024 | 0.6486 | 0.62679 | 0.60333 | 0.62867 | 0.63254 | 0.64572 | [7 empty] | Pass
Data Fall | ns | -- | 1 | 0.64593 | 0.59276 | 0.64242 | 0.60975 | 0.60763 | 0.63273 | 0.65558 | [7 empty] | Pass
Jitter @ IPIN = 100uA | ns | -- | 1 | 0.06664 | 0.0939 | 0.09166 | 0.20715 | 0.12087 | 0.04833 | 0.04984 | [7 empty] | Pass
Jitter @ IPIN = 1000uA | ns | -- | 1 | 0.07226 | 0.06309 | 0.10529 | 0.16755 | 0.12652 | 0.04452 | 0.0473 | [7 empty] | Pass
Pos Width max @ IPIN = 100uA |  |  |  | 12.807 | 12.424 | 12.405 | 13.112 | 13.121 | 12.489 | 13.005
Pos Width max @ IPIN = 1000uA |  |  |  | 12.867 | 12.297 | 12.364 | 12.994 | 13.12 | 12.501 | 12.961
Pos Width min @ IPIN = 100uA |  |  |  | 12.403 | 11.848 | 11.89 | 12.3 | 12.598 | 12.163 | 12.649
Pos Width min @ IPIN = 1000uA |  |  |  | 12.353 | 11.882 | 11.891 | 12.393 | 12.566 | 12.197 | 12.686
Pos Width mean @ IPIN = 100uA |  |  |  | 12.6249 | 12.11345 | 12.13844 | 12.70649 | 12.86929 | 12.33499 | 12.82567
Pos Width mean @ IPIN = 1000uA |  |  |  | 12.63914 | 12.10276 | 12.14656 | 12.69963 | 12.86726 | 12.34747 | 12.8269
GoNoGoDuty Cycle | % | 46 | 54 | 50.5951 | 48.3707 | 48.6124 | 50.8954 | 51.5509 | 49.494 | 51.3839 | [7 empty] | Pass
Duty Cycle @ IPIN = 100uA | % | 46 | 54 | 50.5809 | 48.5573 | 48.5893 | 50.8901 | 51.5369 | 49.3756 | 51.298 | [7 empty] | Pass
Duty Cycle @ IPIN = 1000uA | % | 46 | 54 | 50.5706 | 48.4188 | 48.6095 | 50.8285 | 51.4824 | 49.3874 | 51.3008 | [7 empty] | Pass
Clock+ common mode | V | 0.9 | 1.5 | 1.077514 | 1.075819 | 1.06547 | 1.062254 | 1.058363 | 1.038742 | 1.068945 | [7 empty] | Pass
Clock- common mode | V | 0.9 | 1.5 | 1.069515 | 1.068505 | 1.053774 | 1.051776 | 1.054426 | 1.035789 | 1.063095 | [7 empty] | Pass
Data+ common mode | V | 0.9 | 1.5 | 1.100647 | 1.118704 | 1.104197 | 1.062479 | 1.09302 | 1.090541 | 1.096143 | [7 empty] | Pass
Data- common mode | V | 0.9 | 1.5 | 1.087865 | 1.095486 | 1.094952 | 1.064131 | 1.078288 | 1.084858 | 1.085959 | [7 empty] | Pass
Clock+ amplitude | V | 0.2 | 0.5 | 0.366907 | 0.375141 | 0.370776 | 0.368946 | 0.359754 | 0.350392 | 0.367745 | [7 empty] | Pass
Clock- amplitude | V | 0.2 | 0.5 | 0.346678 | 0.335957 | 0.331118 | 0.335015 | 0.334451 | 0.325465 | 0.340941 | [7 empty] | Pass
Data+ amplitude | V | 0.2 | 0.5 | 0.416589 | 0.424615 | 0.420144 | 0.383582 | 0.408045 | 0.401125 | 0.406041 | [7 empty] | Pass
Data- amplitude | V | 0.2 | 0.5 | 0.39217 | 0.385106 | 0.389322 | 0.375732 | 0.376082 | 0.378154 | 0.37808 | [7 empty] | Pass
Bit errors @ IPIN = 100uA | -- | -- | 0 | 0 | 0 | 0 | 0 | 0 | 0 | 0 | [7 empty] | Pass
Clk errors @ IPIN = 100uA | -- | -- | 0 | 0 | 0 | 0 | 0 | 0 | 0 | 0 | [7 empty] | Pass
Bit errors @ IPIN = 1000uA | -- | -- | 0 | 0 | 0 | 0 | 0 | 0 | 0 | 0 | [7 empty] | Pass
Clk errors @ IPIN = 1000uA | -- | -- | 0 | 0 | 0 | 0 | 0 | 0 | 0 | 0 | [7 empty] | Pass
VDC Bit errors | -- | -- | 0 | 0 | 0 | 0 | 0 | 0 | 0 | 0 | 0 | 0 | 0 | 0 | 0 | 0 | 0 | Pass