## Sheet1
Ch4 Current | Ch4 | Ch5 Current | Ch5 | Ch6 Current | Ch6 | Ch7 Current | Ch7 | Ch8 Current | Ch8 | Ch9 Current | Ch9 | Ch10 Current | Ch10
2.17e-08 | 0.001560482 | -3.38e-08 | 0.001584807 | -6.51e-08 | 0.001583096184 | 4.58e-08 | 0.0015298423 | -2.89e-08 | 0.00157449 | -7.2e-09 | 0.001625872 | 7.2e-09 | 0.001611782
0.0004863603 | 0.0017806 | 0.0004864832 | 0.001803255 | 0.0004855815 | 0.001800874 | 0.0004859962 | 0.001743271 | 0.0004862686 | 0.001791492 | 0.000485813 | 0.001846127 | 0.0004850511 | 0.001833319
0.0006921883 | 0.002245723 | 0.0006922968 | 0.002274717 | 0.0006896301 | 0.002239221 | 0.0006913155 | 0.002208562 | 0.0006918025 | 0.002276457 | 0.0006882607 | 0.002317521 | 0.0006886657 | 0.002313908
0.0009762577 | 0.04797695 | 0.0009754186 | 0.04882549 | 0.0009702493 | 0.04678678 | 0.0009743674 | 0.04647072 | 0.0009761033 | 0.04699944 | 0.0009697189 | 0.04762586 | 0.000970136 | 0.04880641
0.0013424265 | 0.1641947 | 0.0013434849 | 0.1622306 | 0.001334904 | 0.1602231 | 0.0013391088 | 0.1572781 | 0.0013424626 | 0.157314 | 0.0013338359 | 0.1571364 | 0.0013362638 | 0.1642223
0.0017520572 | 0.2956425 | 0.0017533182 | 0.2958444 | 0.0017416197 | 0.2907983 | 0.0017483828 | 0.2823395 | 0.001751886 | 0.2895063 | 0.0017412484 | 0.2846136 | 0.0017456197 | 0.2957072028
0.0022008244 | 0.4400309 | 0.002202486 | 0.4328484 | 0.0021878143 | 0.4269541 | 0.0021956334 | 0.4177895 | 0.0022010558 | 0.4273797 | 0.0021868884 | 0.4322961 | 0.0021896853 | 0.4350527
0.0026689262 | 0.5759573 | 0.0026699846 | 0.5740026 | 0.0026521596 | 0.5739701 | 0.0026615531 | 0.5521677 | 0.0026689744 | 0.5670374 | 0.0026510095 | 0.5751454 | 0.0026562295 | 0.5677173
0.0031543947 | 0.723855 | 0.0031554435 | 0.7149629 | 0.0031358945 | 0.7111545 | 0.0031449625 | 0.6837529 | 0.003154332 | 0.7088838 | 0.0031371724 | 0.7184351 | 0.0031404394 | 0.7008409
0.0036612977 | 0.8519679 | 0.0036631035 | 0.8531177 | 0.0036435185 | 0.8433858 | 0.0036510338 | 0.8077874 | 0.0036621247 | 0.8422805 | 0.0036403407 | 0.8538213 | 0.0036495751 | 0.8356733
0.0041842776 | 0.9666353 | 0.0041873902 | 0.980704 | 0.0041590217 | 0.9649057 | 0.0041712964 | 0.9395401 | 0.0041854445 | 0.965582 | 0.0041604538 | 0.9866506 | 0.0041674773 | 0.9630715
0.004718392 | 1.114418 | 0.0047222401 | 1.115275 | 0.0046907009 | 1.075803 | 0.0047044681 | 1.06057 | 0.0047207091 | 1.089254 | 0.0046924248 | 1.118629 | 0.0047007936 | 1.091121
0.0052631728 | 1.246785 | 0.0052677924 | 1.244955 | 0.0052310524 | 1.187621 | 0.0052467486 | 1.176162 | 0.005266136 | 1.220031 | 0.0052383603 | 1.24221 | 0.0052458565 | 1.215581
0.0058220922 | 1.360241 | 0.0058280162 | 1.364779 | 0.005792629 | 1.276134 | 0.0058033751 | 1.292601 | 0.0058252459 | 1.347095 | 0.005795057 | 1.367966 | 0.0058036235 | 1.340744
0.006393737 | 1.464439 | 0.0064011054 | 1.470049 | 0.0063547091 | 1.389002 | 0.0063717673 | 1.388085 | 0.0063975587 | 1.45419 | 0.0063613467 | 1.450255 | 0.0063697035 | 1.437135
0.0069735169 | 1.586827 | 0.0069788478 | 1.570234 | 0.0069297465 | 1.497965 | 0.0069482658 | 1.506741 | 0.0069769575 | 1.544351 | 0.0069363431 | 1.570526 | 0.0069452086 | 1.531625
0.0075597366 | 1.661912 | 0.0075659885 | 1.63321 | 0.0075158215 | 1.555852 | 0.007533919 | 1.595659317 | 0.0075626516 | 1.645823 | 0.0075218419 | 1.645807 | 0.0075306809 | 1.625342
0.0081592268 | 1.75651 | 0.0081641719 | 1.70657 | 0.0081143666 | 1.687156 | 0.008130323 | 1.674827 | 0.0081633859 | 1.736874 | 0.0081173611 | 1.726713 | 0.0081302049 | 1.700058
0.0087645733 | 1.811653 | 0.0087701453 | 1.781033 | 0.0087189053 | 1.736359 | 0.0087341987 | 1.74073 | 0.0087689397 | 1.814698 | 0.0087247329 | 1.781525 | 0.0087300589 | 1.748788
0.0093782452 | 1.888859 | 0.0093853144 | 1.829977 | 0.0093308942 | 1.838138 | 0.009344782 | 1.796492 | 0.0093796701 | 1.860007 | 0.0093323771 | 1.836342 | 0.009341638 | 1.816518
0.010003481 | 1.938114 | 0.010008633 | 1.876663 | 0.0099552327 | 1.854216 | 0.009966669 | 1.8404 | 0.010002927 | 1.917532 | 0.009952149 | 1.895564 | 0.009964478 | 1.872564