## Sheet1
Ch4 Current | Ch4 | Ch5 Current | Ch5 | Ch6 Current | Ch6 | Ch7 Current | Ch7 | Ch8 Current | Ch8 | Ch9 Current | Ch9 | Ch10 Current | Ch10
2.65e-08 | 0.001564944 | -1.69e-08 | 0.001589889 | -2.89e-08 | 0.001588764 | -9.6e-09 | 0.001526193 | 9.6e-09 | 0.001578328 | 5.55e-08 | 0.001632901 | -9.64e-08 | 0.001610305
0.0004851379 | 0.001772149 | 0.0004855477 | 0.001795654 | 0.0004860203 | 0.001796213 | 0.0004857937 | 0.001732926 | 0.0004857816 | 0.001788666 | 0.0004848437 | 0.001843648191 | 0.0004852367 | 0.001826424
0.0006899677 | 0.002187988 | 0.0006902594 | 0.002227889 | 0.0006894831 | 0.002226876 | 0.0006913565 | 0.002172490852 | 0.0006886585 | 0.002240277 | 0.0006878725 | 0.002290996 | 0.0006882583 | 0.002282366
0.0009726001 | 0.0468897 | 0.0009724241 | 0.04542259 | 0.0009712451 | 0.04467471 | 0.0009748785 | 0.0471771 | 0.0009696634 | 0.04657136 | 0.0009698635 | 0.04578814 | 0.0009689811 | 0.04728565
0.0013368907 | 0.1548398 | 0.0013367002 | 0.1523434 | 0.0013367315 | 0.1496573 | 0.0013410787 | 0.157585 | 0.0013372113 | 0.1549349 | 0.0013347545 | 0.1510818 | 0.001336529 | 0.1578182
0.001745381 | 0.2888827 | 0.0017454823 | 0.2755894 | 0.0017463623 | 0.2759481 | 0.0017509771 | 0.2829726 | 0.0017446794 | 0.2801484 | 0.0017428494 | 0.2807126 | 0.0017443876 | 0.2823272
0.0021932512 | 0.4235084 | 0.0021929908 | 0.4124372 | 0.0021913224 | 0.4049416 | 0.0021957081 | 0.4165724 | 0.0021923688 | 0.4042335 | 0.0021878384 | 0.4147349 | 0.0021915587 | 0.4108156
0.0026596508 | 0.5636047 | 0.0026590432 | 0.5430525 | 0.0026584862 | 0.5284442 | 0.0026638412 | 0.5506477 | 0.0026551542 | 0.5294439 | 0.0026543006 | 0.5520471 | 0.002655036 | 0.5451735
0.0031435882 | 0.7091435 | 0.0031435665 | 0.6715449 | 0.0031431591 | 0.6564344 | 0.0031504743 | 0.6826808 | 0.0031443959 | 0.6532247 | 0.0031386046 | 0.6817941 | 0.0031433158 | 0.670499
0.0036503104 | 0.8441257 | 0.0036491507 | 0.7905366 | 0.0036541802 | 0.7787313 | 0.0036560632 | 0.7974849 | 0.0036482345 | 0.7687031 | 0.0036495558 | 0.8075105 | 0.0036483768 | 0.7857758
0.0041714073 | 0.9688922 | 0.0041707491 | 0.9065977 | 0.0041737292 | 0.8882558 | 0.0041728009 | 0.9087665 | 0.004164543 | 0.8780393 | 0.0041673712 | 0.9416669 | 0.0041642513 | 0.9112406
0.0047054204 | 1.093848 | 0.0047033638 | 1.021179 | 0.004708468 | 1.013538 | 0.0047061823 | 1.016356 | 0.0047000655 | 0.9866453 | 0.0047032674 | 1.051184 | 0.0047011456 | 1.014962
0.0052494563 | 1.203694 | 0.005246211 | 1.131556 | 0.0052525569 | 1.119039 | 0.0052518312 | 1.127382 | 0.0052420782 | 1.088064 | 0.005246264 | 1.180975 | 0.0052418106 | 1.12642
0.005806647 | 1.320859 | 0.0058035897 | 1.233528 | 0.005812149 | 1.209766 | 0.0058091207 | 1.236698 | 0.0058025867 | 1.195801 | 0.0058067772 | 1.285206 | 0.0058011666 | 1.24925
0.0063754852 | 1.418129 | 0.0063721555 | 1.333036 | 0.00637793 | 1.300936 | 0.006374012 | 1.335606 | 0.0063672297 | 1.277286 | 0.0063729488 | 1.388803 | 0.0063681556 | 1.355052
0.0069520102 | 1.502553 | 0.0069481839 | 1.419565 | 0.0069584936 | 1.359729 | 0.0069508746 | 1.427279 | 0.0069481694 | 1.382601 | 0.0069497221 | 1.4772 | 0.0069481429 | 1.453116
0.0075340395 | 1.578857 | 0.0075313849 | 1.488782 | 0.0075412414 | 1.46361 | 0.0075393824 | 1.515743 | 0.0075307195 | 1.46529 | 0.0075350401 | 1.54757 | 0.0075316284 | 1.531574
0.00813264 | 1.656875 | 0.0081270102 | 1.558775 | 0.008141262 | 1.521059 | 0.008135678 | 1.573908 | 0.0081308245 | 1.520962 | 0.0081338528 | 1.629796 | 0.0081326352 | 1.608092
0.0087369546 | 1.707377 | 0.0087310185 | 1.621407 | 0.0087422806 | 1.598415 | 0.0087380106 | 1.631826 | 0.0087287425 | 1.590149 | 0.0087336755 | 1.700372 | 0.0087315321 | 1.675756
0.0093463372 | 1.763518 | 0.0093420093 | 1.66243 | 0.0093566565 | 1.628009 | 0.0093489676 | 1.679221 | 0.0093359865 | 1.634205 | 0.0093452763 | 1.756331 | 0.0093417851 | 1.721262
0.009971027 | 1.788941 | 0.009963684 | 1.712758 | 0.009978875 | 1.686648 | 0.009972327 | 1.721269 | 0.009960161 | 1.669931 | 0.009968378 | 1.796195 | 0.009966741 | 1.770552