## Sheet1
Opto-board Assembly Status
0
Opto-board S/N: |  |  |  | Site(check one): |  | OSU |  | Seigen
Opto-board flavor (check one): |  |  | B-Layer |  | Left |  | Right
VDC S/N | 0
0
DORIC S/N |  |  | -- | --
Step |  |  |  | Date | Initial | Comments
1) Reinforce 80-pin Connector
2) Mechanical tolerance test
3) short test
4) VDC mounting
5) DORIC mounting
6) Measure VCSEL power
7) Measure PIN respnsivity
8) Glue VCSEL opto-pack (?)
9) Glue Housing
10.1) Glue 2nd VCSEL opto-pack(?)
10.2) Glue housing (?)
11.1) Glue PIN opto-pack
11.2) Glue housing
12) Solder VCSEL opto-pack
13) Solder 2nd VCSEL opto-pack (?)
14) Solder PIN opto-pack
15) Wire bonding
16) Basic Functionality
17) Encapsulation

## Sheet2
Opto-Board QA data Sheet: Optical Power and Responsivity
Opto-board S/N
0
VCSEL Opto-pack S/N:
Power (uW) | 1 | 2 | 3 | 4 | 5 | 6 | 7 | 8 | Date | Initial | P> 500 uW & dP ,20% ?
Pre Opto-pack Burn-in |  | 1971.865 | 1996.014 | 2002.927 | 1949.509 | 2006.464 | 1975.028 | 2100.329 | -- | -- | --
Post Opto-pack Burn-in |  | 1959.638 | 1977.364 | 1977.794 | 1934.783 | 2001.708 | 1973.274 | 2050.259 | -- | -- | --
Change (%) | #DIV/0! | #DIV/0! | #DIV/0! | #DIV/0! | #DIV/0! | #DIV/0! | #DIV/0! | #DIV/0! | -- | -- | --
Pre Opto-board Burn-in |  | 1480.427093 | 1314.698354 | 1390.978937 | 1376.440428 | 1602.053471 | 1383.728546 | 1632.168036 | -- | -- | --
Change (%) |  | #DIV/0! | #DIV/0! | #DIV/0! | #DIV/0! | #DIV/0! | #DIV/0! | #DIV/0! | -- | -- | --
Post Opto-board Burn-in |  | 1386.705721 | 1251.516145 | 1396.818273 | 1003.413813 | 1529.033048 | 1256.330825 | 1684.827991 | -- | -- | --
Change (%) |  | -6.330698 | -4.805833 | 0.4198005 | -27.10082 | -4.557927 | -9.206843 | 3.226381 | -- | -- | --
Opto-board at 0C |  | 1405.759498 | 1316.041954 | 1469.370034 | 1362.422799 | 1537.731254 | 1370.601282 | 1703.044602 | -- | -- | --
Change (%) |  | -5.043652 | 0.1021983 | 5.635678 | -1.018397 | -4.014986 | -0.9486878 | 4.34248 | -- | -- | --
Opto-board at 50C |  | 1282.006672 | 1179.538712 | 1342.564437 | 1214.789574 | 1375.716296 | 1265.521666 | 1492.948417 | -- | -- | --
Change (%) |  | -13.40292 | -10.28066 | -3.480606 | -11.74412 | -14.12794 | -8.542635 | -8.529736 | -- | -- | --
Opto-board QA (10C) |  | 1420.209418 | 1347.88447 | 1472.48968 | 1356.570171 | 1543.23657 | 1363.80041 | 1712.070851 | -- | -- | --
Change (%) |  | -4.067588 | 2.524238 | 5.859955 | -1.443597 | -3.671344 | -1.440177 | 4.895502 | -- | -- | --
Reception Test |  | 1344.328 | 1065.047 | 1209.366 | 1095.593 | 1124.637 | 896.5813 | 1239.315
VCSEL Opto-pack S/N:
Power (uW) | 1 | 2 | 3 | 4 | 5 | 6 | 7 | 8 | Date | Initial | P> 500 uW & dP ,20% ?
Pre Opto-pack Burn-in |  | 1695.5 | 1800.274 | 1733.765 | 1666.148 | 1673.375 | 1684.22 | 1683.354 | -- | -- | --
Post Opto-pack Burn-in |  | 1585.32 | 1651.02 | 1601.642 | 1547.576 | 1540.888 | 1530.375 | 1544.661 | -- | -- | --
Change (%) | #DIV/0! | #DIV/0! | #DIV/0! | #DIV/0! | #DIV/0! | #DIV/0! | #DIV/0! | #DIV/0! | -- | -- | --
Pre Opto-board Burn-in |  | 1035.514412 | 1115.563702 | 1154.05569 | 1092.041302 | 977.709518 | 1179.928216 | 1151.357546 | -- | -- | --
Change (%) |  | #DIV/0! | #DIV/0! | #DIV/0! | #DIV/0! | #DIV/0! | #DIV/0! | #DIV/0! | -- | -- | --
Post Opto-board Burn-in |  | 1124.32735 | 1078.141664 | 1110.398252 | 1080.588062 | 908.506594 | 1071.327583 | 1129.836529 | -- | -- | --
Change (%) |  | 8.576697 | -3.354541 | -3.782958 | -1.048792 | -7.078066 | -9.204003 | -1.869186 | -- | -- | --
Opto-board at 0C |  | 1168.769872 | 1118.476688 | 1143.968106 | 1128.63289 | 935.148538 | 1116.397878 | 1123.884108 | -- | -- | --
Change (%) |  | 12.86853 | 0.2611223 | -0.8740985 | 3.350751 | -4.353131 | -5.384254 | -2.386178 | -- | -- | --
Opto-board at 50C |  | 1058.064642 | 1008.256815 | 1049.59562 | 1016.240508 | 858.633253 | 1003.609468 | 1018.096775 | -- | -- | --
Change (%) |  | 2.177684 | -9.619073 | -9.051562 | -6.941202 | -12.1791 | -14.94318 | -11.57423 | -- | -- | --
Opto-board QA (10C) |  | 1157.16128 | 1104.295987 | 1118.028604 | 1101.942339 | 941.308307 | 1136.144301 | 1134.715254 | -- | -- | --
Change (%) |  | 11.74748 | -1.010047 | -3.121781 | 0.9066541 | -3.723111 | -3.710727 | -1.44545 | -- | -- | --
Reception Test |  | 706.9155 | 934.9459 | 798.2504 | 770.2041 | 758.6909 | 745.1287 | 733.7398

## Sheet3
PIN Opto-pack S/N:
Responsivity (A/W) | 1 | 2 | 3 | 4 | 5 | 6 | 7 | 8 | Date | Initial | R> 0.5 A/W & dR <5%
Opto-pack QA | [8 empty] | -- | -- | --
Pre-mount | [8 empty] | -- | -- | --
Change (%)

## Sheet4
Opto-board QA Data Sheet
Opto-board S/N:
0
Current consumption:
| Unit | Min | Max | I |  |  | dI <5% | Date |  | Initial |  | Pass/Fail (?)
Pre-QA | mA | 323 | 371 | 359.863281 |  |  |  | 2020-11-03 |  |  |  | Pass
QA | mA | 308.5 | 350.5 | 340.686035 |  |  |  | 2020-11-03 |  |  |  | Pass
*The allowable range for current consumption for a B-layer opto-board is 330-400 mA.
Dark current:
| Unit | Max | I |  | Date |  | Initial |  | Pass/Fail (?)
Pre-QA | uA | 1 | 0.80343 |  | 2020-11-03 |  |  |  | Pass
QA | uA | 1 | 0.613908 |  | 2020-11-03 |  |  |  | Pass
Optical
| Unit | Max | 1 | 2 | 3 | 4 | 5 | 6 | 7 | 8 | 9 | 10 | 11 | 12 | 13 | 14 | 15 | 16 | Pass/Fail (?)
Rise | ns | 1 | 0.59478 | 0.33613 | 0.43972 | 0.4173 | 0.44577 | 0.50819 | 0.38951 | 0.55811 | 0.60979 | 0.42996 | 0.56308 | 0.60658 | 0.4545 | 0.32592 |  |  | Pass
Fall | ns | 1 | 0.69672 | 0.61903 | 0.68114 | 0.60241 | 0.80423 | 0.55677 | 0.43366 | 0.54104 | 0.43234 | 0.41594 | 0.61745 | 0.52176 | 0.49771 | 0.58619 |  |  | Pass

## optical calc
Post Mounting @ room Temp
Power
Power 2
Power 3
channel# | 1 | 2 | 3 | 4 | 5 | 6 | 7 | 8 | 9 | 10 | 11 | 12 | 13 | 14
| 1000 | 1000 | 1000 | 1000 | 1000 | 1000 | 1000 | 1000 | 1000 | 1000 | 1000 | 1000 | 1000 | 1000
| 1000 | 1000 | 1000 | 1000 | 1000 | 1000 | 1000 | 1000 | 1000 | 1000 | 1000 | 1000 | 1000 | 1000
| 1000 | 1000 | 1000 | 1000 | 1000 | 1000 | 1000 | 1000 | 1000 | 1000 | 1000 | 1000 | 1000 | 1000
avg | 1000 | 1000 | 1000 | 1000 | 1000 | 1000 | 1000 | 1000 | 1000 | 1000 | 1000 | 1000 | 1000 | 1000
-10C
Power
Power 2
Power 3
channel# | 1 | 2 | 3 | 4 | 5 | 6 | 7 | 8 | 9 | 10 | 11 | 12 | 13 | 14
| 1000 | 1000 | 1000 | 1000 | 1000 | 1000 | 1000 | 1000 | 1000 | 1000 | 1000 | 1000 | 1000 | 1000
| 1000 | 1000 | 1000 | 1000 | 1000 | 1000 | 1000 | 1000 | 1000 | 1000 | 1000 | 1000 | 1000 | 1000
| 1000 | 1000 | 1000 | 1000 | 1000 | 1000 | 1000 | 1000 | 1000 | 1000 | 1000 | 1000 | 1000 | 1000
avg | 1000 | 1000 | 1000 | 1000 | 1000 | 1000 | 1000 | 1000 | 1000 | 1000 | 1000 | 1000 | 1000 | 1000
10C
Power
Power 2
Power 3
channel# | 1 | 2 | 3 | 4 | 5 | 6 | 7 | 8 | 9 | 10 | 11 | 12 | 13 | 14
| 1000 | 1000 | 1000 | 1000 | 1000 | 1000 | 1000 | 1000 | 1000 | 1000 | 1000 | 1000 | 1000 | 1000
| 1000 | 1000 | 1000 | 1000 | 1000 | 1000 | 1000 | 1000 | 1000 | 1000 | 1000 | 1000 | 1000 | 1000
| 1000 | 1000 | 1000 | 1000 | 1000 | 1000 | 1000 | 1000 | 1000 | 1000 | 1000 | 1000 | 1000 | 1000
avg | 1000 | 1000 | 1000 | 1000 | 1000 | 1000 | 1000 | 1000 | 1000 | 1000 | 1000 | 1000 | 1000 | 1000
50C
Power
Power 2
Power 3
channel# | 1 | 2 | 3 | 4 | 5 | 6 | 7 | 8 | 9 | 10 | 11 | 12 | 13 | 14
| 1000 | 1000 | 1000 | 1000 | 1000 | 1000 | 1000 | 1000 | 1000 | 1000 | 1000 | 1000 | 1000 | 1000
| 1000 | 1000 | 1000 | 1000 | 1000 | 1000 | 1000 | 1000 | 1000 | 1000 | 1000 | 1000 | 1000 | 1000
| 1000 | 1000 | 1000 | 1000 | 1000 | 1000 | 1000 | 1000 | 1000 | 1000 | 1000 | 1000 | 1000 | 1000
avg | 1000 | 1000 | 1000 | 1000 | 1000 | 1000 | 1000 | 1000 | 1000 | 1000 | 1000 | 1000 | 1000 | 1000

## Sheet5
Electrical: |  |  |  | Date (DD/MM/YY):11/03/2020 | [5 empty] | Initial:
| Unit | Min | Max | 1 | 2 | 3 | 4 | 5 | 6 | 7 | 8 | 9 | 10 | 11 | 12 | 13 | 14 | Pass/fail(?)
Clk Rise | ns | -- | 1 | 0.50093 | 0.51842 | 0.53206 | 0.55681 | 0.56025 | 0.5733 | 0.59078 | [7 empty] | Pass
Clk Fall | ns | -- | 1 | 0.48718 | 0.51332 | 0.51726 | 0.54519 | 0.55191 | 0.56172 | 0.5848 | [7 empty] | Pass
Data Rise | ns | -- | 1 | 0.61587 | 0.66186 | 0.66253 | 0.60301 | 0.66531 | 0.6482 | 0.66269 | [7 empty] | Pass
Data Fall | ns | -- | 1 | 0.63546 | 0.60523 | 0.63388 | 0.62392 | 0.60035 | 0.63527 | 0.6547 | [7 empty] | Pass
Jitter @ IPIN = 100uA | ns | -- | 1 | 0.07624 | 0.0761 | 0.1056 | 0.12233 | 0.14855 | 0.16242 | 0.19327 | [7 empty] | Pass
Jitter @ IPIN = 1000uA | ns | -- | 1 | 0.05989 | 0.06252 | 0.09145 | 0.09182 | 0.14132 | 0.17399 | 0.17869 | [7 empty] | Pass
Pos Width max @ IPIN = 100uA |  |  |  | 12.449 | 12.3 | 12.998 | 12.325 | 12.771 | 13.039 | 12.643
Pos Width max @ IPIN = 1000uA |  |  |  | 12.398 | 12.257 | 12.948 | 12.216 | 12.627 | 12.926 | 12.573
Pos Width min @ IPIN = 100uA |  |  |  | 11.912 | 11.765 | 12.418 | 11.786 | 12.013 | 12.318 | 11.904
Pos Width min @ IPIN = 1000uA |  |  |  | 11.944 | 11.877 | 12.449 | 11.814 | 12.096 | 12.325 | 11.959
Pos Width mean @ IPIN = 100uA |  |  |  | 12.16894 | 12.04992 | 12.69872 | 12.02775 | 12.37136 | 12.64425 | 12.28009
Pos Width mean @ IPIN = 1000uA |  |  |  | 12.18992 | 12.05536 | 12.70141 | 12.02098 | 12.37516 | 12.63871 | 12.26694
GoNoGoDuty Cycle | % | 46 | 54 | 48.6187 | 48.2406 | 50.8052 | 48.1103 | 49.355 | 50.4141 | 49.1536 | [7 empty] | Pass
Duty Cycle @ IPIN = 100uA | % | 46 | 54 | 48.6988 | 48.2457 | 50.8319 | 48.1826 | 49.5467 | 50.5866 | 49.1129 | [7 empty] | Pass
Duty Cycle @ IPIN = 1000uA | % | 46 | 54 | 48.7748 | 48.2248 | 50.8158 | 48.0822 | 49.5126 | 50.5565 | 49.0856 | [7 empty] | Pass
Clock+ common mode | V | 0.9 | 1.5 | 1.005012 | 1.002439 | 1.01883 | 1.045962 | 1.049718 | 1.048078 | 1.056933 | [7 empty] | Pass
Clock- common mode | V | 0.9 | 1.5 | 0.998417 | 0.998947 | 1.015062 | 1.039408 | 1.043486 | 1.044431 | 1.052145 | [7 empty] | Pass
Data+ common mode | V | 0.9 | 1.5 | 1.02679 | 1.049124 | 1.046883 | 1.067505 | 1.093967 | 1.096021 | 1.108447 | [7 empty] | Pass
Data- common mode | V | 0.9 | 1.5 | 1.017501 | 1.030559 | 1.038876 | 1.070321 | 1.078258 | 1.089373 | 1.09761 | [7 empty] | Pass
Clock+ amplitude | V | 0.2 | 0.5 | 0.33337 | 0.331967 | 0.337817 | 0.364008 | 0.360739 | 0.357207 | 0.366239 | [7 empty] | Pass
Clock- amplitude | V | 0.2 | 0.5 | 0.297044 | 0.292468 | 0.305805 | 0.325527 | 0.330677 | 0.331131 | 0.335778 | [7 empty] | Pass
Data+ amplitude | V | 0.2 | 0.5 | 0.366001 | 0.382522 | 0.384176 | 0.387592 | 0.410403 | 0.404866 | 0.415487 | [7 empty] | Pass
Data- amplitude | V | 0.2 | 0.5 | 0.341683 | 0.343958 | 0.355354 | 0.381774 | 0.377672 | 0.382375 | 0.385889 | [7 empty] | Pass
Bit errors @ IPIN = 100uA | -- | -- | 0 | 0 | 0 | 0 | 0 | 0 | 0 | 0 | [7 empty] | Pass
Clk errors @ IPIN = 100uA | -- | -- | 0 | 0 | 0 | 0 | 0 | 0 | 0 | 0 | [7 empty] | Pass
Bit errors @ IPIN = 1000uA | -- | -- | 0 | 0 | 0 | 0 | 0 | 0 | 0 | 0 | [7 empty] | Pass
Clk errors @ IPIN = 1000uA | -- | -- | 0 | 0 | 0 | 0 | 0 | 0 | 0 | 0 | [7 empty] | Pass
VDC Bit errors | -- | -- | 0 | 0 | 0 | 0 | 0 | 0 | 0 | 0 | 0 | 0 | 0 | 0 | 0 | 0 | 0 | Pass