## Sheet1
Ch4 Current | Ch4 | Ch5 Current | Ch5 | Ch6 Current | Ch6 | Ch7 Current | Ch7 | Ch8 Current | Ch8 | Ch9 Current | Ch9 | Ch10 Current | Ch10
-5.79e-08 | 0.001559351 | -3.62e-08 | 0.001587789 | 1.21e-08 | 0.001585447 | -3.38e-08 | 0.001524555767 | -3.38e-08 | 0.001575312 | -1.21e-08 | 0.001629321 | -1.93e-08 | 0.001609106
0.0004881951 | 0.001765915 | 0.0004862301 | 0.001792945 | 0.0004858178 | 0.001792035 | 0.0004868377 | 0.001727950182 | 0.0004854585 | 0.001782151 | 0.000484998 | 0.001841254 | 0.0004865604 | 0.001821756
0.0006924752 | 0.00218976 | 0.0006897338 | 0.002195615 | 0.0006890202 | 0.002213022 | 0.0006915397 | 0.00216198 | 0.0006882438 | 0.002220775 | 0.000689254 | 0.002294253 | 0.0006899532 | 0.002260932
0.0009747194 | 0.04465112 | 0.0009674621 | 0.04381426 | 0.0009675224 | 0.04425869 | 0.000973632 | 0.04324101 | 0.0009681565 | 0.0440094 | 0.0009671221 | 0.04401258 | 0.0009689762 | 0.04389285
0.001341315 | 0.1567791 | 0.0013362734 | 0.157577 | 0.001334646 | 0.1569474 | 0.0013394102 | 0.1486423 | 0.0013314875 | 0.1558481 | 0.0013311451 | 0.1581301 | 0.0013354127 | 0.1546237
0.0017535111 | 0.2888464 | 0.0017447975 | 0.2876062 | 0.0017427433 | 0.2853983 | 0.001748906 | 0.2775323 | 0.0017426251 | 0.2824952 | 0.0017416848 | 0.2886042 | 0.0017446143 | 0.2883961
0.0021991873 | 0.4342971 | 0.0021899722 | 0.4262606 | 0.0021869969 | 0.4277727 | 0.0021914164 | 0.415207 | 0.002185584 | 0.424464 | 0.0021852441 | 0.424356 | 0.0021896226 | 0.4313917
0.0026703993 | 0.5804488 | 0.0026568974 | 0.5768615 | 0.0026532566 | 0.5718297 | 0.0026589902 | 0.5583087 | 0.0026544863 | 0.5654241 | 0.0026506551 | 0.570869775 | 0.0026567165 | 0.582679
0.0031591735 | 0.7195407 | 0.0031453555 | 0.7242859 | 0.0031417365 | 0.7162564 | 0.0031447721 | 0.6952689 | 0.0031408975 | 0.7109842 | 0.0031403791 | 0.720077 | 0.0031455388 | 0.7252622
0.0036674555 | 0.8588791 | 0.0036497535 | 0.8571481 | 0.0036449169 | 0.8593434 | 0.0036523092 | 0.8308949 | 0.0036474895 | 0.8496535 | 0.00364334 | 0.8546449 | 0.0036484202 | 0.866358
0.0041872721 | 0.9877273 | 0.0041683573 | 0.967842 | 0.0041638631 | 0.9957183 | 0.0041714459 | 0.9675886 | 0.0041646057 | 0.9913408 | 0.0041609433 | 0.9920936 | 0.0041666503 | 1.007759
0.0047260882 | 1.123325 | 0.0047018038 | 1.08765 | 0.0046966104 | 1.141382 | 0.0047066501 | 1.093554 | 0.004701283 | 1.115706 | 0.0046923525 | 1.139352 | 0.0047017339 | 1.157147
0.005271327 | 1.247243 | 0.0052452634 | 1.232864 | 0.0052398407 | 1.253902 | 0.0052510982 | 1.228914 | 0.0052429801 | 1.252792 | 0.0052396575 | 1.255035 | 0.0052452803 | 1.295169
0.0058354592 | 1.363913 | 0.0058054197 | 1.313024 | 0.0057969183 | 1.381095 | 0.0058107409 | 1.36313 | 0.0058036259 | 1.374708 | 0.0057959515 | 1.362301 | 0.0058038646 | 1.43064
0.0064019107 | 1.476575 | 0.0063755985 | 1.455802 | 0.0063672201 | 1.480355 | 0.006372035 | 1.453757 | 0.006366897 | 1.486333 | 0.0063601412 | 1.478606 | 0.0063745835 | 1.559438
0.0069843233 | 1.572384 | 0.0069531217 | 1.568686 | 0.0069425878 | 1.613769 | 0.0069494015 | 1.571627 | 0.0069467951 | 1.604965 | 0.0069389447 | 1.58463 | 0.0069510554 | 1.680797
0.0075702296 | 1.66687 | 0.0075393921 | 1.655146 | 0.0075293645 | 1.677066 | 0.007534107 | 1.657811 | 0.0075306568 | 1.696746 | 0.0075238962 | 1.677687 | 0.0075360238 | 1.777596
0.008173821 | 1.749995 | 0.0081408304 | 1.73855 | 0.0081262387 | 1.78823 | 0.0081308992 | 1.736512 | 0.0081318492 | 1.778229 | 0.0081216118 | 1.786542 | 0.0081333561 | 1.875375
0.0087772145 | 1.838383 | 0.0087451932 | 1.82499 | 0.008728634 | 1.871694 | 0.0087333573 | 1.814215 | 0.008732781 | 1.886793 | 0.008728323 | 1.856209 | 0.0087361734 | 1.939226
0.0093974855 | 1.91507 | 0.0093570519 | 1.908374 | 0.00934321 | 1.919129 | 0.0093453293 | 1.875054 | 0.0093496813 | 1.946069 | 0.0093388219 | 1.925449 | 0.0093479044 | 2.012323
0.010018865 | 1.959638 | 0.009976636 | 1.977364 | 0.009961589 | 1.977794 | 0.009962817 | 1.934783 | 0.009967945 | 2.001708 | 0.0099575112 | 1.973274 | 0.009968186 | 2.050259