## Sheet1
Ch4 Current | Ch4 | Ch5 Current | Ch5 | Ch6 Current | Ch6 | Ch7 Current | Ch7 | Ch8 Current | Ch8 | Ch9 Current | Ch9 | Ch10 Current | Ch10
-9.6e-09 | 0.001561699 | -4.34e-08 | 0.00158424 | -1.69e-08 | 0.001583222 | -5.79e-08 | 0.001522502373 | -9.6e-09 | 0.001574026 | -2.41e-08 | 0.001625613 | 2.17e-08 | 0.00160645
0.0004863072 | 0.001722994 | 0.0004858057 | 0.001748996 | 0.0004853476 | 0.001745285 | 0.0004851523 | 0.001682611 | 0.0004846195 | 0.001733277 | 0.0004870812 | 0.001790321 | 0.0004829992 | 0.001770044
0.0006896615 | 0.002085794753 | 0.0006886368 | 0.002111558 | 0.0006880461 | 0.002127457 | 0.000690515 | 0.002067817 | 0.000688415 | 0.002109743 | 0.0006909321 | 0.002202086 | 0.0006866091 | 0.002170507
0.0009709581 | 0.04401104 | 0.0009700853 | 0.04318945 | 0.0009688726 | 0.04201919 | 0.0009728556 | 0.04371254944 | 0.0009686122 | 0.04239578 | 0.0009734367 | 0.04583032 | 0.0009673536 | 0.04296925
0.0013356755 | 0.1441422 | 0.0013351282 | 0.1457704 | 0.0013326882 | 0.1417461 | 0.0013365073 | 0.1418525 | 0.0013349112 | 0.1474178 | 0.0013369509 | 0.144986 | 0.0013324133 | 0.14196
0.001746114 | 0.2516235 | 0.0017450772 | 0.2623079 | 0.0017420899 | 0.2528951 | 0.0017451447 | 0.249719 | 0.0017438885 | 0.2601929 | 0.0017455353 | 0.2502389 | 0.0017418922 | 0.2488027
0.0021887666 | 0.363427 | 0.0021877902 | 0.3769943 | 0.0021848583 | 0.3669403 | 0.002192904 | 0.355924 | 0.002185883 | 0.3638187 | 0.0021934176 | 0.3535402 | 0.0021841639 | 0.3561736
0.0026572156 | 0.4696923 | 0.0026557907 | 0.4889924 | 0.0026529456 | 0.4802282 | 0.0026594627 | 0.4670739 | 0.002653288 | 0.4686793 | 0.0026599015 | 0.4567676 | 0.0026514773 | 0.4628428
0.0031432772 | 0.5755201 | 0.0031450831 | 0.6009967 | 0.0031387082 | 0.5858143 | 0.0031443959 | 0.5733908 | 0.003139299 | 0.5752162 | 0.0031442489 | 0.5592952 | 0.0031369096 | 0.5632156
0.0036487288 | 0.6794271 | 0.0036466938 | 0.7112628 | 0.0036435546 | 0.6915749 | 0.0036543514 | 0.6740884 | 0.0036469229 | 0.6773862 | 0.0036512869 | 0.6617208 | 0.0036444057 | 0.6636858
0.0041652567 | 0.7810093 | 0.0041669034 | 0.823947 | 0.0041601332 | 0.7943424 | 0.0041719667 | 0.7733891 | 0.0041659366 | 0.7782449 | 0.0041695869 | 0.7616159 | 0.00416354 | 0.7633313
0.0047017508 | 0.8837104 | 0.0047030287 | 0.9330702 | 0.0046964416 | 0.8961267 | 0.0047059919 | 0.8751532 | 0.0047010106 | 0.8750126 | 0.0047029178 | 0.8587144 | 0.0046988889 | 0.8624224
0.0052444605 | 0.9794371 | 0.0052443737 | 1.033455 | 0.0052387389 | 0.9940881 | 0.0052494442 | 0.9698575236 | 0.0052461796 | 0.9711666 | 0.005245167 | 0.9578415 | 0.0052443086 | 0.9606391
0.0058058344 | 1.074047 | 0.0058043757 | 1.13409 | 0.0058012172 | 1.093603 | 0.0058116668 | 1.065946 | 0.0058063263 | 1.065819 | 0.0058035295 | 1.046404 | 0.0058050798 | 1.057733
0.0063717963 | 1.162529 | 0.0063713743 | 1.229808 | 0.0063665522 | 1.189601 | 0.006376845 | 1.15679 | 0.0063692189 | 1.154875 | 0.0063674732 | 1.136353 | 0.0063669356 | 1.144288
0.0069509831 | 1.250685 | 0.0069462116 | 1.320618 | 0.0069455293 | 1.276702 | 0.0069540428 | 1.245414 | 0.0069477137 | 1.233175 | 0.0069436824 | 1.219202 | 0.006944507 | 1.223162
0.0075344663 | 1.330471 | 0.0075337454 | 1.398904 | 0.0075282963 | 1.357752 | 0.0075383987 | 1.322905 | 0.0075340371 | 1.312379 | 0.0075272307 | 1.298903 | 0.0075309678 | 1.299598
0.0081359263 | 1.402989 | 0.0081334935 | 1.470975 | 0.0081291946 | 1.427873 | 0.0081389787 | 1.393045 | 0.0081334405 | 1.3824 | 0.0081244762 | 1.370998 | 0.0081312898 | 1.370444
0.0087358599 | 1.468683 | 0.0087376031 | 1.539653 | 0.0087294658 | 1.497914 | 0.008740441 | 1.448915 | 0.0087375525 | 1.438909 | 0.0087301047 | 1.42976 | 0.0087366194 | 1.440511
0.0093517765 | 1.530374 | 0.0093474125 | 1.599556 | 0.0093451606 | 1.554939 | 0.0093523962 | 1.506964 | 0.0093520538 | 1.493152 | 0.0093462841 | 1.481917 | 0.0093514438 | 1.505809
0.009967897 | 1.58532 | 0.009968113 | 1.65102 | 0.009964237 | 1.601642 | 0.009975288 | 1.547576 | 0.009973073 | 1.540888 | 0.009965513 | 1.530375 | 0.009973482 | 1.544661