## Sheet1
Ch4 Current | Ch4 | Ch5 Current | Ch5 | Ch6 Current | Ch6 | Ch7 Current | Ch7 | Ch8 Current | Ch8 | Ch9 Current | Ch9 | Ch10 Current | Ch10
-3.62e-08 | 0.001555786 | -1.93e-08 | 0.001579767 | -3.86e-08 | 0.001578457 | -7.2e-09 | 0.001518129 | -1.21e-08 | 0.001568291 | -2.17e-08 | 0.001621494 | -3.38e-08 | 0.001599256
0.0004918189 | 0.001727519 | 0.0004909437 | 0.001756198 | 0.0004901673 | 0.001753325 | 0.0004911318 | 0.001689037728 | 0.0004893162 | 0.001737937 | 0.0004918695 | 0.001797889 | 0.0004874404 | 0.001775183
0.0006976879 | 0.002167839 | 0.0006961473 | 0.002190197 | 0.0006950478 | 0.002202442 | 0.000697266 | 0.002145643682 | 0.0006952286 | 0.002178289 | 0.0006984209 | 0.002301757 | 0.00069431 | 0.002270568
0.0009841925 | 0.05165007 | 0.0009814873 | 0.05236706 | 0.0009796163 | 0.05069643 | 0.0009835632 | 0.05071989 | 0.0009796765 | 0.05121545 | 0.0009858272 | 0.05556181 | 0.0009801877 | 0.0507583
0.0013499659 | 0.1574408 | 0.0013499321 | 0.1643132 | 0.0013476344 | 0.1608118 | 0.0013513016 | 0.1587145 | 0.001347157 | 0.1624675 | 0.0013526229 | 0.1594708 | 0.0013450184 | 0.1566214
0.0017595966 | 0.2717103 | 0.0017596207 | 0.2842406 | 0.0017565828 | 0.2780554 | 0.0017594616 | 0.2701603 | 0.0017547866 | 0.2814077 | 0.0017613229 | 0.2684673 | 0.0017528673 | 0.2680028
0.002201608 | 0.3884715 | 0.0022010703 | 0.4061692 | 0.0021972801 | 0.3963079 | 0.00220536 | 0.3866231 | 0.0022013114 | 0.3920755702 | 0.0022019793 | 0.3789907 | 0.0021993488 | 0.3802631
0.0026687574 | 0.5026652 | 0.0026677375 | 0.5326426 | 0.0026630914 | 0.5141809 | 0.0026693553 | 0.4988516 | 0.0026665705 | 0.5056194 | 0.0026674843 | 0.4927418 | 0.0026635278 | 0.4911588
0.0031530638 | 0.6077749 | 0.00315459 | 0.654038 | 0.0031499994 | 0.6271428 | 0.0031550409 | 0.6161612 | 0.0031489505 | 0.613493 | 0.0031502212 | 0.6031056 | 0.003145546 | 0.6024311
0.0036553254 | 0.7153707 | 0.0036536377 | 0.7717135 | 0.0036482803 | 0.7367557 | 0.0036583947 | 0.7267192 | 0.0036530928 | 0.7152571 | 0.003655217 | 0.7097172 | 0.0036530639 | 0.7163823
0.004171306 | 0.8314193 | 0.0041716412 | 0.8871585 | 0.0041649167 | 0.8516989 | 0.0041767767 | 0.8336242 | 0.0041687286 | 0.8193191 | 0.0041722247 | 0.8147509811 | 0.0041689697 | 0.8234589
0.0047059919 | 0.9462064 | 0.0047052541 | 0.9994706 | 0.0046988768 | 0.9642326 | 0.0047076193 | 0.9386629 | 0.0047003017 | 0.9215283 | 0.0047051769 | 0.9249927 | 0.0047008274 | 0.9292888
0.0052467294 | 1.052342 | 0.0052461796 | 1.112809 | 0.0052387027 | 1.075638 | 0.0052525738 | 1.046178 | 0.0052422928 | 1.019936 | 0.00524705 | 1.023131 | 0.0052430597 | 1.033408
0.0058063215 | 1.154515 | 0.0058058465 | 1.223291 | 0.0057982878 | 1.17958 | 0.0058080381 | 1.146967 | 0.0057997923 | 1.11416 | 0.0058036789 | 1.12008 | 0.005803204 | 1.132895
0.0063681218 | 1.249637 | 0.0063731489 | 1.329061 | 0.0063641315 | 1.278867 | 0.0063733755 | 1.239995 | 0.0063640978 | 1.210258 | 0.0063638277 | 1.224748 | 0.0063653129 | 1.227836
0.0069465347 | 1.339262 | 0.006947516 | 1.412841 | 0.0069375969 | 1.373754 | 0.0069463924 | 1.328667 | 0.0069401598 | 1.297038 | 0.0069394968 | 1.310236 | 0.006940724 | 1.31273
0.0075282746 | 1.417599 | 0.0075334078 | 1.500686 | 0.0075227533 | 1.458694 | 0.0075318044 | 1.409559 | 0.0075248533 | 1.382571 | 0.0075255429 | 1.397734 | 0.0075234622 | 1.401504
0.0081303857 | 1.485343 | 0.0081324254 | 1.587996 | 0.0081227306 | 1.53569 | 0.0081287775 | 1.493017 | 0.0081234298 | 1.461799 | 0.0081241217 | 1.471596 | 0.0081255057 | 1.482073
0.0087328823 | 1.559799 | 0.0087381046 | 1.661375 | 0.0087271753 | 1.610541 | 0.0087354452 | 1.562036 | 0.0087306352 | 1.538335 | 0.0087293959 | 1.552969 | 0.0087273344 | 1.559184
0.0093504842 | 1.632016 | 0.0093496765 | 1.73272 | 0.0093387496 | 1.679288 | 0.0093443167 | 1.620065 | 0.0093440467 | 1.607811 | 0.0093457224 | 1.622486 | 0.0093414355 | 1.631339
0.009968739 | 1.6955 | 0.00997276 | 1.800274 | 0.009961204 | 1.733765 | 0.009966934 | 1.666148 | 0.009965995 | 1.673375 | 0.009967752 | 1.68422 | 0.009968812 | 1.683354