## Sheet1
Ch4 Current | Ch4 | Ch5 Current | Ch5 | Ch6 Current | Ch6 | Ch7 Current | Ch7 | Ch8 Current | Ch8 | Ch9 Current | Ch9 | Ch10 Current | Ch10
-2.65e-08 | 0.001555061 | -4.82e-08 | 0.001579641 | 2.65e-08 | 0.001575875 | -7.2e-09 | 0.00152325 | -1.45e-08 | 0.001568143 | 1.45e-08 | 0.001622917 | -1.69e-08 | 0.001602083
0.0004766147 | 0.001744018 | 0.0004774562 | 0.00176844 | 0.0004769788 | 0.001764661 | 0.000478669 | 0.001710266761 | 0.0004768727 | 0.001754193 | 0.0004774779 | 0.001813955 | 0.0004766533 | 0.001790601
0.0006852203 | 0.002302518607 | 0.0006847936 | 0.002293174 | 0.0006856712 | 0.002315046 | 0.0006877543 | 0.002273493 | 0.0006846055 | 0.002300643 | 0.0006853577 | 0.002382622 | 0.000684403 | 0.002369753
0.0009753294 | 0.05706418 | 0.0009759804 | 0.05990233 | 0.0009755922 | 0.05702396 | 0.000979691 | 0.05911017 | 0.0009736706 | 0.05883626 | 0.0009725036 | 0.0585701 | 0.0009735356 | 0.05660349
0.0013415488 | 0.1759677 | 0.0013449822 | 0.1832623 | 0.0013423421 | 0.1737466 | 0.0013496283 | 0.1811747 | 0.0013421974 | 0.1799525 | 0.0013405892 | 0.182258 | 0.0013415368 | 0.1804177
0.0017527444 | 0.3125824 | 0.0017529614 | 0.3231293 | 0.0017534725 | 0.3159614 | 0.0017605104 | 0.3126218 | 0.0017510181 | 0.3168854 | 0.0017504129 | 0.321115 | 0.001751616 | 0.3140867
0.0021917829 | 0.4609355 | 0.0021926774 | 0.470149 | 0.0021921084 | 0.4712376 | 0.0022027247 | 0.4558157 | 0.0021916985 | 0.4623843 | 0.0021908522 | 0.4678232 | 0.0021920385 | 0.4578851
0.0026592264 | 0.6164215 | 0.0026573796 | 0.6230772 | 0.002659658 | 0.6205461 | 0.002669283 | 0.6035484 | 0.0026572711 | 0.6148683 | 0.0026541078 | 0.6131153 | 0.0026580209 | 0.6063984
0.0031424333 | 0.7619471 | 0.0031405479 | 0.7721469 | 0.0031423923 | 0.7708578 | 0.0031550264 | 0.7483235 | 0.0031413773 | 0.7621134 | 0.0031376715 | 0.7594987 | 0.003141698 | 0.7550248
0.0036443527 | 0.9043575 | 0.0036468313 | 0.9050107 | 0.0036451001 | 0.9102856 | 0.0036596461 | 0.8803188 | 0.0036452448 | 0.903405 | 0.0036417849 | 0.9055401 | 0.0036453943 | 0.9017168
0.0041609915 | 1.041531 | 0.0041605069 | 1.049511 | 0.0041630313 | 1.039066 | 0.0041721186 | 1.009972 | 0.0041607649 | 1.047382 | 0.0041579704 | 1.043949 | 0.0041606515 | 1.036653
0.0046909372 | 1.169008 | 0.0046904911 | 1.180419 | 0.0046924296 | 1.17844 | 0.0047049406 | 1.140502 | 0.0046924055 | 1.180428 | 0.0046909854 | 1.18553 | 0.0046929456 | 1.177943
0.0052312887 | 1.295734 | 0.005230886 | 1.316242 | 0.0052324074 | 1.305582 | 0.0052472815 | 1.272589 | 0.005233924 | 1.301412 | 0.0052300928 | 1.322378 | 0.0052364918 | 1.298985
0.0057895839 | 1.429996 | 0.0057871077 | 1.448481 | 0.0057917297 | 1.444652 | 0.0058045132 | 1.399191 | 0.0057916477 | 1.432021 | 0.0057889208 | 1.459882 | 0.005792494 | 1.43192
0.0063505162 | 1.553899 | 0.0063515771 | 1.577328 | 0.006353858 | 1.559535 | 0.0063692068 | 1.508606 | 0.006356527 | 1.553155 | 0.0063540412 | 1.581487 | 0.0063571418 | 1.554384
0.0069240877 | 1.673913 | 0.0069264385 | 1.695678 | 0.0069280925 | 1.658286 | 0.006946607 | 1.614588 | 0.0069297199 | 1.645308 | 0.0069282275 | 1.683062 | 0.0069311714 | 1.670693
0.0075168824 | 1.775646 | 0.007518505 | 1.798038 | 0.0075183001 | 1.746429 | 0.007536424 | 1.696101 | 0.0075196913 | 1.75993 | 0.00751383 | 1.784382 | 0.0075213935 | 1.78165
0.0081119603 | 1.866493 | 0.0081150971 | 1.907612 | 0.008111982 | 1.818182 | 0.008133168 | 1.78282 | 0.0081114492 | 1.854241 | 0.0081110731 | 1.869798 | 0.0081132575 | 1.885734
0.0087173864 | 1.949787 | 0.0087228691 | 1.995497 | 0.0087173285 | 1.909543 | 0.0087411908 | 1.857383 | 0.008720839 | 1.928648 | 0.0087198674 | 1.959788 | 0.0087223508 | 1.974681
0.009333221 | 2.021393 | 0.0093374765 | 2.075909 | 0.0093363096 | 1.963351 | 0.009359721 | 1.941704 | 0.0093370835 | 2.032378 | 0.009337843 | 2.026997 | 0.0093392462 | 2.040363
0.009959735 | 2.072373 | 0.009965706 | 2.152768 | 0.009964261 | 2.014104 | 0.009990143 | 1.993116 | 0.009967102 | 2.086852 | 0.009967463 | 2.103244 | 0.009970401 | 2.110746