## Sheet1
Opto-board Assembly Status
0
Opto-board S/N: |  |  |  | Site(check one): |  | OSU |  | Seigen
Opto-board flavor (check one): |  |  | B-Layer |  | Left |  | Right
VDC S/N | 0
0
DORIC S/N |  |  | -- | --
Step |  |  |  | Date | Initial | Comments
1) Reinforce 80-pin Connector
2) Mechanical tolerance test
3) short test
4) VDC mounting
5) DORIC mounting
6) Measure VCSEL power
7) Measure PIN respnsivity
8) Glue VCSEL opto-pack (?)
9) Glue Housing
10.1) Glue 2nd VCSEL opto-pack(?)
10.2) Glue housing (?)
11.1) Glue PIN opto-pack
11.2) Glue housing
12) Solder VCSEL opto-pack
13) Solder 2nd VCSEL opto-pack (?)
14) Solder PIN opto-pack
15) Wire bonding
16) Basic Functionality
17) Encapsulation

## Sheet2
Opto-Board QA data Sheet: Optical Power and Responsivity
Opto-board S/N
0
VCSEL Opto-pack S/N:
Power (uW) | 1 | 2 | 3 | 4 | 5 | 6 | 7 | 8 | Date | Initial | P> 500 uW & dP ,20% ?
Pre Opto-pack Burn-in |  | 2029.49 | 2023.409 | 1943.506 | 1930.561 | 1995.187 | 2019.327 | 2046.213 | -- | -- | --
Post Opto-pack Burn-in |  | 2067.751 | 2025.509 | 1975.651 | 1947.42 | 2040.578 | 1991.686 | 2025.787 | -- | -- | --
Change (%) | #DIV/0! | #DIV/0! | #DIV/0! | #DIV/0! | #DIV/0! | #DIV/0! | #DIV/0! | #DIV/0! | -- | -- | --
Pre Opto-board Burn-in |  | 1498.900552 | 1318.770371 | 1426.674882 | 1323.892247 | 1527.378551 | 1423.663899 | 1583.139096 | -- | -- | --
Change (%) |  | #DIV/0! | #DIV/0! | #DIV/0! | #DIV/0! | #DIV/0! | #DIV/0! | #DIV/0! | -- | -- | --
Post Opto-board Burn-in |  | 1582.882258 | 1249.661481 | 1398.868041 | 1261.933257 | 1585.073102 | 1315.095977 | 1584.154549 | -- | -- | --
Change (%) |  | 5.602887 | -5.240404 | -1.949066 | -4.680063 | 3.777358 | -7.625952 | 0.06414174 | -- | -- | --
Opto-board at 0C |  | 1581.209008 | 1330.467117 | 1475.139379 | 1366.294676 | 1663.105397 | 1410.360901 | 1641.060942 | -- | -- | --
Change (%) |  | 5.491255 | 0.8869433 | 3.397025 | 3.202861 | 8.886261 | -0.9344198 | 3.658671 | -- | -- | --
Opto-board at 50C |  | 1395.642619 | 1170.290123 | 1314.437633 | 1188.735072 | 1483.403752 | 1236.464197 | 1478.598734 | -- | -- | --
Change (%) |  | -6.888912 | -11.25899 | -7.867052 | -10.20908 | -2.879103 | -13.14915 | -6.603359 | -- | -- | --
Opto-board QA (10C) |  | 1538.990863 | 1354.503559 | 1431.864293 | 1375.750302 | 1665.23399 | 1396.495557 | 1621.213453 | -- | -- | --
Change (%) |  | 2.674648 | 2.709584 | 0.3637417 | 3.91709 | 9.025624 | -1.90834 | 2.404991 | -- | -- | --
Reception Test |  | 1586.848 | 1351.229 | 1562.781 | 1348.984 | 1231.282 | 1181.495 | 1493.959
VCSEL Opto-pack S/N:
Power (uW) | 1 | 2 | 3 | 4 | 5 | 6 | 7 | 8 | Date | Initial | P> 500 uW & dP ,20% ?
Pre Opto-pack Burn-in |  | 1944.007 | 1935.597 | 1931.501 | 1866.813 | 1867.175 | 1874.596 | 1809.163 | -- | -- | --
Post Opto-pack Burn-in |  | 1955.157 | 1927.258 | 1931.718 | 1827.704 | 1830.897 | 1817.284 | 1756.441 | -- | -- | --
Change (%) | #DIV/0! | #DIV/0! | #DIV/0! | #DIV/0! | #DIV/0! | #DIV/0! | #DIV/0! | #DIV/0! | -- | -- | --
Pre Opto-board Burn-in |  | 1388.87349 | 1274.759278 | 1304.048465 | 1236.120685 | 1199.357293 | 1391.223418 | 1315.793197 | -- | -- | --
Change (%) |  | #DIV/0! | #DIV/0! | #DIV/0! | #DIV/0! | #DIV/0! | #DIV/0! | #DIV/0! | -- | -- | --
Post Opto-board Burn-in |  | 1314.499175 | 1217.920308 | 1323.613946 | 1221.498744 | 1046.714048 | 1258.040677 | 1258.228003 | -- | -- | --
Change (%) |  | -5.35501 | -4.4588 | 1.500365 | -1.182889 | -12.72709 | -9.573066 | -4.374942 | -- | -- | --
Opto-board at 0C |  | 1436.81302 | 1313.959494 | 1378.033328 | 1285.460552 | 1159.640005 | 1466.518996 | 1304.133231 | -- | -- | --
Change (%) |  | 3.451684 | 3.075107 | 5.673475 | 3.991509 | -3.311548 | 5.412184 | -0.8861549 | -- | -- | --
Opto-board at 50C |  | 1223.901675 | 1144.059137 | 1222.100695 | 1093.694536 | 1000.799204 | 1269.834072 | 1134.536305 | -- | -- | --
Change (%) |  | -11.8781 | -10.25293 | -6.284105 | -11.52203 | -16.55537 | -8.725367 | -13.77548 | -- | -- | --
Opto-board QA (10C) |  | 1407.539173 | 1285.017279 | 1343.299518 | 1226.486001 | 1141.170144 | 1455.298367 | 1267.034196 | -- | -- | --
Change (%) |  | 1.343944 | 0.804701 | 3.009938 | -0.7794291 | -4.851528 | 4.605655 | -3.705674 | -- | -- | --
Reception Test |  | 956.1017 | 1067.796 | 1148.885 | 985.4995 | 922.8391 | 879.0872 | 1046.043

## Sheet3
PIN Opto-pack S/N:
Responsivity (A/W) | 1 | 2 | 3 | 4 | 5 | 6 | 7 | 8 | Date | Initial | R> 0.5 A/W & dR <5%
Opto-pack QA | [8 empty] | -- | -- | --
Pre-mount | [8 empty] | -- | -- | --
Change (%)

## Sheet4
Opto-board QA Data Sheet
Opto-board S/N:
0
Current consumption:
| Unit | Min | Max | I |  |  | dI <5% | Date |  | Initial |  | Pass/Fail (?)
Pre-QA | mA | 323 | 371 | 359.130859 |  |  |  | 2020-11-04 |  |  |  | Pass
QA | mA | 308.5 | 350.5 | 336.59668 |  |  |  | 2020-11-04 |  |  |  | Pass
*The allowable range for current consumption for a B-layer opto-board is 330-400 mA.
Dark current:
| Unit | Max | I |  | Date |  | Initial |  | Pass/Fail (?)
Pre-QA | uA | 1 | 0.777101 |  | 2020-11-04 |  |  |  | Pass
QA | uA | 1 | 0.611697 |  | 2020-11-04 |  |  |  | Pass
Optical
| Unit | Max | 1 | 2 | 3 | 4 | 5 | 6 | 7 | 8 | 9 | 10 | 11 | 12 | 13 | 14 | 15 | 16 | Pass/Fail (?)
Rise | ns | 1 | 0.58218 | 0.36697 | 0.47588 | 0.46236 | 0.61122 | 0.53018 | 0.27766 | 0.77505 | 0.67968 | 0.40412 | 0.64158 | 0.66571 | 0.48937 | 0.57047 |  |  | Pass
Fall | ns | 1 | 0.51668 | 0.6708 | 0.43502 | 0.40589 | 0.59392 | 0.49935 | 0.77524 | 0.58087 | 0.55468 | 0.34924 | 0.60449 | 0.52045 | 0.43287 | 0.50005 |  |  | Pass

## optical calc
Post Mounting @ room Temp
Power
Power 2
Power 3
channel# | 1 | 2 | 3 | 4 | 5 | 6 | 7 | 8 | 9 | 10 | 11 | 12 | 13 | 14
| 1000 | 1000 | 1000 | 1000 | 1000 | 1000 | 1000 | 1000 | 1000 | 1000 | 1000 | 1000 | 1000 | 1000
| 1000 | 1000 | 1000 | 1000 | 1000 | 1000 | 1000 | 1000 | 1000 | 1000 | 1000 | 1000 | 1000 | 1000
| 1000 | 1000 | 1000 | 1000 | 1000 | 1000 | 1000 | 1000 | 1000 | 1000 | 1000 | 1000 | 1000 | 1000
avg | 1000 | 1000 | 1000 | 1000 | 1000 | 1000 | 1000 | 1000 | 1000 | 1000 | 1000 | 1000 | 1000 | 1000
-10C
Power
Power 2
Power 3
channel# | 1 | 2 | 3 | 4 | 5 | 6 | 7 | 8 | 9 | 10 | 11 | 12 | 13 | 14
| 1000 | 1000 | 1000 | 1000 | 1000 | 1000 | 1000 | 1000 | 1000 | 1000 | 1000 | 1000 | 1000 | 1000
| 1000 | 1000 | 1000 | 1000 | 1000 | 1000 | 1000 | 1000 | 1000 | 1000 | 1000 | 1000 | 1000 | 1000
| 1000 | 1000 | 1000 | 1000 | 1000 | 1000 | 1000 | 1000 | 1000 | 1000 | 1000 | 1000 | 1000 | 1000
avg | 1000 | 1000 | 1000 | 1000 | 1000 | 1000 | 1000 | 1000 | 1000 | 1000 | 1000 | 1000 | 1000 | 1000
10C
Power
Power 2
Power 3
channel# | 1 | 2 | 3 | 4 | 5 | 6 | 7 | 8 | 9 | 10 | 11 | 12 | 13 | 14
| 1000 | 1000 | 1000 | 1000 | 1000 | 1000 | 1000 | 1000 | 1000 | 1000 | 1000 | 1000 | 1000 | 1000
| 1000 | 1000 | 1000 | 1000 | 1000 | 1000 | 1000 | 1000 | 1000 | 1000 | 1000 | 1000 | 1000 | 1000
| 1000 | 1000 | 1000 | 1000 | 1000 | 1000 | 1000 | 1000 | 1000 | 1000 | 1000 | 1000 | 1000 | 1000
avg | 1000 | 1000 | 1000 | 1000 | 1000 | 1000 | 1000 | 1000 | 1000 | 1000 | 1000 | 1000 | 1000 | 1000
50C
Power
Power 2
Power 3
channel# | 1 | 2 | 3 | 4 | 5 | 6 | 7 | 8 | 9 | 10 | 11 | 12 | 13 | 14
| 1000 | 1000 | 1000 | 1000 | 1000 | 1000 | 1000 | 1000 | 1000 | 1000 | 1000 | 1000 | 1000 | 1000
| 1000 | 1000 | 1000 | 1000 | 1000 | 1000 | 1000 | 1000 | 1000 | 1000 | 1000 | 1000 | 1000 | 1000
| 1000 | 1000 | 1000 | 1000 | 1000 | 1000 | 1000 | 1000 | 1000 | 1000 | 1000 | 1000 | 1000 | 1000
avg | 1000 | 1000 | 1000 | 1000 | 1000 | 1000 | 1000 | 1000 | 1000 | 1000 | 1000 | 1000 | 1000 | 1000

## Sheet5
Electrical: |  |  |  | Date (DD/MM/YY):11/04/2020 | [5 empty] | Initial:
| Unit | Min | Max | 1 | 2 | 3 | 4 | 5 | 6 | 7 | 8 | 9 | 10 | 11 | 12 | 13 | 14 | Pass/fail(?)
Clk Rise | ns | -- | 1 | 0.53604 | 0.54669 | 0.56598 | 0.58789 | 0.59999 | 0.6115 | 0.61711 | [7 empty] | Pass
Clk Fall | ns | -- | 1 | 0.51395 | 0.53132 | 0.55487 | 0.56079 | 0.57979 | 0.59428 | 0.60183 | [7 empty] | Pass
Data Rise | ns | -- | 1 | 0.6738 | 0.6767 | 0.65538 | 0.63238 | 0.70454 | 0.65888 | 0.67635 | [7 empty] | Pass
Data Fall | ns | -- | 1 | 0.64604 | 0.63203 | 0.66838 | 0.63992 | 0.62318 | 0.63913 | 0.66713 | [7 empty] | Pass
Jitter @ IPIN = 100uA | ns | -- | 1 | 0.14345 | 0.23823 | 0.24122 | 0.06613 | 0.11477 | 0.05951 | 0.05814 | [7 empty] | Pass
Jitter @ IPIN = 1000uA | ns | -- | 1 | 0.14485 | 0.232 | 0.24609 | 0.05175 | 0.10192 | 0.0613 | 0.04726 | [7 empty] | Pass
Pos Width max @ IPIN = 100uA |  |  |  | 13.064 | 12.796 | 12.248 | 13.255 | 12.558 | 12.676 | 12.053
Pos Width max @ IPIN = 1000uA |  |  |  | 13.062 | 12.8 | 12.279 | 13.204 | 12.541 | 12.628 | 12.008
Pos Width min @ IPIN = 100uA |  |  |  | 12.433 | 11.924 | 11.321 | 12.86 | 11.992 | 12.234 | 11.705
Pos Width min @ IPIN = 1000uA |  |  |  | 12.446 | 11.933 | 11.434 | 12.893 | 12.049 | 12.278 | 11.694
Pos Width mean @ IPIN = 100uA |  |  |  | 12.71834 | 12.33812 | 11.79314 | 13.05665 | 12.28711 | 12.44935 | 11.87375
Pos Width mean @ IPIN = 1000uA |  |  |  | 12.71906 | 12.32456 | 11.78897 | 13.05632 | 12.2883 | 12.45127 | 11.86116
GoNoGoDuty Cycle | % | 46 | 54 | 50.9335 | 49.4963 | 47.1432 | 52.3807 | 49.12 | 49.7455 | 47.5081 | [7 empty] | Pass
Duty Cycle @ IPIN = 100uA | % | 46 | 54 | 50.9793 | 49.3644 | 47.2196 | 52.2962 | 49.1936 | 49.8192 | 47.556 | [7 empty] | Pass
Duty Cycle @ IPIN = 1000uA | % | 46 | 54 | 50.9018 | 49.321 | 47.1861 | 52.235 | 49.1923 | 49.8199 | 47.4521 | [7 empty] | Pass
Clock+ common mode | V | 0.9 | 1.5 | 1.014546 | 1.011162 | 1.016317 | 1.072175 | 1.060048 | 1.050898 | 1.076324 | [7 empty] | Pass
Clock- common mode | V | 0.9 | 1.5 | 1.011427 | 1.0056 | 1.007394 | 1.068212 | 1.054208 | 1.04833 | 1.070985 | [7 empty] | Pass
Data+ common mode | V | 0.9 | 1.5 | 1.031033 | 1.051092 | 1.05285 | 1.088534 | 1.093012 | 1.117339 | 1.109147 | [7 empty] | Pass
Data- common mode | V | 0.9 | 1.5 | 1.024359 | 1.034872 | 1.046179 | 1.090854 | 1.078686 | 1.113322 | 1.100228 | [7 empty] | Pass
Clock+ amplitude | V | 0.2 | 0.5 | 0.343093 | 0.346939 | 0.353841 | 0.370457 | 0.364621 | 0.356831 | 0.372538 | [7 empty] | Pass
Clock- amplitude | V | 0.2 | 0.5 | 0.301347 | 0.294542 | 0.295563 | 0.328228 | 0.32358 | 0.322904 | 0.335244 | [7 empty] | Pass
Data+ amplitude | V | 0.2 | 0.5 | 0.374299 | 0.387874 | 0.391276 | 0.393476 | 0.403471 | 0.410308 | 0.408864 | [7 empty] | Pass
Data- amplitude | V | 0.2 | 0.5 | 0.351134 | 0.347693 | 0.360485 | 0.381706 | 0.369513 | 0.387828 | 0.379584 | [7 empty] | Pass
Bit errors @ IPIN = 100uA | -- | -- | 0 | 0 | 0 | 0 | 0 | 0 | 0 | 0 | [7 empty] | Pass
Clk errors @ IPIN = 100uA | -- | -- | 0 | 0 | 0 | 0 | 0 | 0 | 0 | 0 | [7 empty] | Pass
Bit errors @ IPIN = 1000uA | -- | -- | 0 | 0 | 0 | 0 | 0 | 0 | 0 | 0 | [7 empty] | Pass
Clk errors @ IPIN = 1000uA | -- | -- | 0 | 0 | 0 | 0 | 0 | 0 | 0 | 0 | [7 empty] | Pass
VDC Bit errors | -- | -- | 0 | 0 | 0 | 0 | 0 | 0 | 0 | 0 | 0 | 0 | 0 | 0 | 0 | 0 | 0 | Pass