## Sheet1
Ch4 Current | Ch4 | Ch5 Current | Ch5 | Ch6 Current | Ch6 | Ch7 Current | Ch7 | Ch8 Current | Ch8 | Ch9 Current | Ch9 | Ch10 Current | Ch10
9.6e-09 | 0.001569362 | -4.8e-09 | 0.001586906 | -1.21e-08 | 0.001590128 | 4.58e-08 | 0.001531024 | -1.45e-08 | 0.00157586 | 1.69e-08 | 0.001628243 | -2.41e-08 | 0.001608229
0.000467161 | 0.001767859 | 0.0004663846 | 0.001783664 | 0.0004671682 | 0.001788908 | 0.0004671368 | 0.001726394194 | 0.000466428 | 0.001771482421 | 0.0004663629 | 0.001829178 | 0.0004671899 | 0.001810514
0.0006751517 | 0.002336114 | 0.0006741222 | 0.002322026 | 0.0006748359 | 0.002341937545 | 0.0006743874 | 0.002310871752 | 0.0006741897 | 0.002341462 | 0.0006739896 | 0.002414127 | 0.000673611 | 0.002362664
0.0009705 | 0.05928741 | 0.0009657044 | 0.05884398 | 0.0009685447 | 0.06121417 | 0.0009702493 | 0.05859786 | 0.0009671535 | 0.05492983 | 0.000966705 | 0.05932895 | 0.000965268 | 0.05848615
0.0013405314 | 0.1791174 | 0.0013365941 | 0.1794529 | 0.0013399117 | 0.1788992 | 0.0013418141 | 0.1738951 | 0.0013373849 | 0.1691602 | 0.0013362541 | 0.1780258 | 0.0013357189 | 0.1782904
0.0017556425 | 0.3162331 | 0.0017490555 | 0.318633 | 0.001754109 | 0.3172262 | 0.0017555243 | 0.3054511 | 0.0017500777 | 0.3066335 | 0.0017486697 | 0.3142003 | 0.0017490145 | 0.3147815
0.0022019142 | 0.4611159 | 0.002195725 | 0.4657707 | 0.0022007617 | 0.4594439 | 0.0021999275 | 0.4492725 | 0.0021976008 | 0.4496904 | 0.0021954549 | 0.4604864 | 0.0021932006 | 0.4598664
0.0026730539 | 0.6169021 | 0.0026643572 | 0.6141387 | 0.0026725524 | 0.6040154 | 0.0026721739 | 0.5982589 | 0.002666315 | 0.6013664 | 0.0026640703 | 0.6094914 | 0.0026625971 | 0.6077836
0.0031618546 | 0.7754563 | 0.0031509397 | 0.7736456 | 0.0031614399 | 0.7622569 | 0.0031594724 | 0.7381722 | 0.0031538474 | 0.7436224 | 0.0031506841 | 0.7495805 | 0.0031501609 | 0.7549773
0.0036674483 | 0.9247203 | 0.0036568854 | 0.9163205 | 0.0036686297 | 0.8992447 | 0.003665558 | 0.8796311 | 0.0036605936 | 0.8844971 | 0.0036566057 | 0.8932939 | 0.0036566588 | 0.9187844
0.004188333 | 1.053053 | 0.0041755857 | 1.063101 | 0.0041873878 | 1.039723 | 0.0041843619 | 1.014393 | 0.004178667 | 1.028829 | 0.0041741752 | 1.039249 | 0.0041789419 | 1.035535
0.0047206416 | 1.205992 | 0.0047105898 | 1.206372 | 0.0047208104 | 1.182599 | 0.004713946 | 1.144564 | 0.0047174565 | 1.177837 | 0.0047089599 | 1.182587 | 0.0047122679 | 1.172467
0.0052679539 | 1.334264 | 0.0052517082 | 1.337742 | 0.0052690606 | 1.307765 | 0.0052635779 | 1.276292 | 0.0052610246 | 1.295552 | 0.0052517492 | 1.304101 | 0.0052552718 | 1.296496
0.0058240693 | 1.463711 | 0.0058040117 | 1.466154 | 0.0058248312 | 1.452762 | 0.0058173786 | 1.398475 | 0.0058134293 | 1.43127 | 0.0058057042 | 1.435239 | 0.0058102804 | 1.403612
0.0063928617 | 1.57262 | 0.0063692574 | 1.581795 | 0.0063934838 | 1.551691 | 0.0063834948 | 1.500497 | 0.0063816358 | 1.540136 | 0.0063716974 | 1.546393 | 0.0063760735 | 1.514181
0.0069642825 | 1.673554 | 0.0069472653 | 1.700614 | 0.0069663898 | 1.649833 | 0.0069552386 | 1.617771 | 0.0069593278 | 1.648740927 | 0.0069490133 | 1.651073 | 0.0069507444 | 1.6407
0.0075551918 | 1.788902 | 0.007534201 | 1.793541 | 0.0075549097 | 1.738147 | 0.0075421045 | 1.709441 | 0.0075470134 | 1.762479 | 0.0075356332 | 1.739431 | 0.0075404626 | 1.754934
0.0081521504 | 1.878555 | 0.0081270729 | 1.854276 | 0.0081512559 | 1.794927 | 0.0081375972 | 1.795785 | 0.0081404012 | 1.842173 | 0.0081279071 | 1.82982 | 0.0081321241 | 1.844292
0.008755445 | 1.91974 | 0.0087255912 | 1.932415 | 0.0087514523 | 1.893713 | 0.0087387894 | 1.866402 | 0.0087418249 | 1.928589 | 0.0087295478 | 1.889424 | 0.008731872 | 1.916127
0.0093718486 | 2.025208 | 0.0093436681 | 1.983479 | 0.0093670241 | 1.933367 | 0.0093515065 | 1.919349 | 0.0093572087 | 1.99896 | 0.0093463372 | 1.960036 | 0.009347128 | 1.97986
0.009993345 | 2.067751 | 0.009959422 | 2.025509 | 0.009987133 | 1.975651 | 0.009968691 | 1.94742 | 0.009974156 | 2.040578 | 0.009964261 | 1.991686 | 0.009963346 | 2.025787