## Sheet1
Ch4 Current | Ch4 | Ch5 Current | Ch5 | Ch6 Current | Ch6 | Ch7 Current | Ch7 | Ch8 Current | Ch8 | Ch9 Current | Ch9 | Ch10 Current | Ch10
0 | 0.00155933 | 9.6e-09 | 0.00158382 | -7.2e-09 | 0.00157854 | -9.6e-09 | 0.001519683739 | -1.45e-08 | 0.001573457 | 1.21e-08 | 0.001625764154 | -2.17e-08 | 0.001607308
0.0004694973 | 0.001753963 | 0.0004695166 | 0.001774277 | 0.0004703436 | 0.001771568 | 0.0004706666 | 0.00171464 | 0.0004691067 | 0.001764736 | 0.0004696347 | 0.001822040542 | 0.000470141 | 0.001805632
0.0006795133 | 0.002389815 | 0.000679699 | 0.002395101 | 0.0006788551 | 0.002419422 | 0.0006805187 | 0.002385192 | 0.0006776351 | 0.002399993 | 0.0006781053 | 0.002493763 | 0.0006789684 | 0.002474011
0.0009740564 | 0.0671012 | 0.0009750811 | 0.0616616 | 0.0009764939 | 0.06308034 | 0.000977386 | 0.06521223 | 0.0009720118 | 0.06154566 | 0.0009740274 | 0.06281905 | 0.0009749123 | 0.06380906
0.0013474487 | 0.1941886 | 0.0013475982 | 0.1811022 | 0.0013458743 | 0.1847758 | 0.0013496886 | 0.1879318 | 0.0013427592 | 0.1807411 | 0.0013437984 | 0.1783514 | 0.001342805 | 0.1821556
0.0017577594 | 0.3364279 | 0.0017587021 | 0.3229876 | 0.0017589288 | 0.3189857 | 0.0017622343 | 0.3192352 | 0.0017533038 | 0.3162887 | 0.0017544225 | 0.3099873 | 0.0017551579 | 0.3161714
0.0021985411 | 0.480712 | 0.0021994887 | 0.4708768 | 0.0022022594 | 0.4604914 | 0.0022040845 | 0.4627323 | 0.0021949944 | 0.4557941 | 0.0021959203 | 0.4594482 | 0.0021968847 | 0.4644632
0.0026663608 | 0.6341873 | 0.0026682583 | 0.628255 | 0.0026670841 | 0.6139037 | 0.0026714674 | 0.5987381 | 0.0026608081 | 0.5935115 | 0.0026618449 | 0.6116067 | 0.0026640606 | 0.6105107
0.0031494159 | 0.7783345 | 0.0031514484 | 0.7755973 | 0.0031528878 | 0.7583751 | 0.0031561379 | 0.740291 | 0.0031442079 | 0.7456946 | 0.0031449216 | 0.7475321 | 0.0031480946 | 0.7680461
0.003655012 | 0.9187487 | 0.0036580162 | 0.91321 | 0.0036560488 | 0.8958781 | 0.0036597594 | 0.8828749 | 0.0036476607 | 0.8887302 | 0.0036471544 | 0.8943468 | 0.0036493991 | 0.9040744
0.004169341 | 1.038735 | 0.0041723862 | 1.0542 | 0.0041722488 | 1.032042 | 0.0041755881 | 1.023674 | 0.0041625732 | 1.018237 | 0.0041628962 | 1.025668 | 0.0041661198 | 1.017937
0.0046979003 | 1.183915 | 0.004701488 | 1.193569 | 0.0047016158 | 1.157698 | 0.0047049985 | 1.163418 | 0.0046895146 | 1.147101 | 0.0046907226 | 1.154226549 | 0.0046946888 | 1.152808
0.0052400457 | 1.299921 | 0.005245871 | 1.327214 | 0.0052439856 | 1.289761 | 0.0052494177 | 1.277785 | 0.0052326726 | 1.283789 | 0.0052334177 | 1.305412 | 0.0052383242 | 1.296273
0.0057912885 | 1.422061 | 0.0057972004 | 1.459889 | 0.0057999538 | 1.391168 | 0.005801861 | 1.406218 | 0.0057852849 | 1.397278 | 0.0057870836 | 1.429828 | 0.0057923879 | 1.421125
0.0063593142 | 1.562215 | 0.0063662749 | 1.586998 | 0.0063621424 | 1.531473 | 0.0063681749 | 1.506531 | 0.0063509165 | 1.501228 | 0.0063518978 | 1.550455 | 0.0063581979 | 1.535702
0.0069343275 | 1.661581 | 0.006938747 | 1.690169 | 0.006939586 | 1.606985 | 0.0069434558 | 1.587183 | 0.0069250786 | 1.623271 | 0.0069262239 | 1.653128 | 0.0069316633 | 1.630946
0.0075268955 | 1.75881 | 0.0075310594 | 1.779569 | 0.0075295067 | 1.700995 | 0.0075326965 | 1.674822 | 0.0075164725 | 1.717851 | 0.0075148764 | 1.749216 | 0.0075191608 | 1.778935
0.0081171272 | 1.849044 | 0.0081233237 | 1.857941 | 0.0081210283 | 1.792451 | 0.008126786 | 1.763538 | 0.0081109212 | 1.833224 | 0.0081088042 | 1.830099 | 0.0081175468 | 1.857917
0.0087267413 | 1.920233 | 0.008728294 | 1.909963 | 0.0087304664 | 1.833042 | 0.0087328606 | 1.830095 | 0.0087141314 | 1.894102 | 0.0087116577 | 1.909039 | 0.008721396 | 1.952675
0.0093461805 | 1.991749 | 0.0093503829 | 1.975332 | 0.0093460937 | 1.889398 | 0.0093531436 | 1.885118 | 0.0093306772 | 1.975638 | 0.0093313427 | 1.975311 | 0.0093398032 | 2.00835
0.00997199 | 2.02949 | 0.009976155 | 2.023409 | 0.009971845 | 1.943506 | 0.009976251 | 1.930561 | 0.0099584612 | 1.995187 | 0.0099560187 | 2.019327 | 0.009964911 | 2.046213