## Sheet1
Ch4 Current | Ch4 | Ch5 Current | Ch5 | Ch6 Current | Ch6 | Ch7 Current | Ch7 | Ch8 Current | Ch8 | Ch9 Current | Ch9 | Ch10 Current | Ch10
-6.27e-08 | 0.001559671 | -2.65e-08 | 0.001577899 | -4.8e-09 | 0.00158106 | -1.21e-08 | 0.001520409 | 2.65e-08 | 0.001572761 | 1.69e-08 | 0.00162447068 | 7.96e-08 | 0.001603132
0.0004810077 | 0.001756333 | 0.0004810487 | 0.001773081 | 0.0004794767 | 0.001773898 | 0.0004804532 | 0.00171037 | 0.0004794984 | 0.001761848 | 0.0004790813 | 0.001817857 | 0.0004796503 | 0.001796425
0.000688374 | 0.002295305 | 0.0006884174 | 0.002315055 | 0.0006862956 | 0.002322919 | 0.0006884005 | 0.002250689 | 0.0006861703 | 0.002314958 | 0.0006870166 | 0.002402094 | 0.0006861486 | 0.002350994
0.0009775138 | 0.0566821 | 0.0009804939 | 0.05643098 | 0.0009741914 | 0.05431182 | 0.0009754813 | 0.05689032 | 0.0009767037 | 0.05425039 | 0.0009746326 | 0.05797931 | 0.000975556 | 0.0584102
0.0013465156 | 0.1779691 | 0.0013487121 | 0.1774935 | 0.0013413777 | 0.1728207 | 0.0013452378 | 0.1765117 | 0.0013432728 | 0.171248 | 0.0013439816 | 0.1796526 | 0.0013426025 | 0.180754
0.0017556425 | 0.3137009 | 0.0017590373 | 0.308024 | 0.0017512158 | 0.3103666 | 0.0017551964 | 0.3107291 | 0.0017522356 | 0.3059535 | 0.001753311 | 0.3105784 | 0.001753716 | 0.322787
0.002199819 | 0.466152 | 0.0022041255 | 0.4457411 | 0.0021945942 | 0.4591562 | 0.0021964435 | 0.4538006 | 0.0021953561 | 0.4488662 | 0.0021954188 | 0.4523715 | 0.0021959757 | 0.4658062
0.0026634265 | 0.6186462 | 0.0026677592 | 0.604059 | 0.0026579052 | 0.6036717 | 0.0026596074 | 0.6032863 | 0.0026575773 | 0.5971959 | 0.0026610275 | 0.5943528 | 0.0026605236 | 0.6050271
0.0031486275 | 0.7603885 | 0.0031568637 | 0.730661 | 0.0031421946 | 0.7409528 | 0.0031448468 | 0.7489445 | 0.003145956 | 0.7277286 | 0.0031434026 | 0.7408585 | 0.0031463803 | 0.7633199
0.0036532953 | 0.9055582 | 0.0036620089 | 0.8731491 | 0.0036465202 | 0.883803 | 0.0036491194 | 0.8890016 | 0.003649076 | 0.8520012 | 0.0036500091 | 0.8812848 | 0.0036489747 | 0.8803155
0.0041691192 | 1.040555 | 0.004179928 | 0.980199 | 0.0041625611 | 1.01758 | 0.0041661753 | 1.035771 | 0.0041632386 | 0.9849299 | 0.0041645888 | 1.017262 | 0.0041671976 | 1.026757
0.0047021751 | 1.187507 | 0.004712603 | 1.13322 | 0.0046940667 | 1.156664 | 0.0046988262 | 1.173776 | 0.0046939558 | 1.111424 | 0.0046943609 | 1.157272 | 0.004697136 | 1.144922
0.0052433129 | 1.322406 | 0.0052547003 | 1.26294 | 0.0052363857 | 1.287265 | 0.0052373718 | 1.307218 | 0.0052342808 | 1.238202 | 0.0052377214 | 1.273891 | 0.00524081 | 1.288198
0.0058011714 | 1.439728 | 0.0058175426 | 1.398901 | 0.0057952933 | 1.394682 | 0.0057955995 | 1.438456 | 0.0057941938 | 1.35941 | 0.0057926363 | 1.40275 | 0.0058007953 | 1.396608
0.0063688909 | 1.577791 | 0.0063849269 | 1.538782 | 0.006359794 | 1.516426 | 0.0063608066 | 1.546196 | 0.0063583859 | 1.470458 | 0.0063554083 | 1.502124 | 0.0063622509 | 1.488119
0.0069462309 | 1.676548 | 0.0069639112 | 1.645786 | 0.0069360008 | 1.599183 | 0.00693331 | 1.654834 | 0.0069361985 | 1.589217 | 0.0069313619 | 1.615917 | 0.0069373534 | 1.591117
0.0075306037 | 1.792194 | 0.0075512207 | 1.766462 | 0.0075215164 | 1.703256 | 0.007518059 | 1.744855 | 0.0075200192 | 1.673332 | 0.0075190596 | 1.702478 | 0.0075236285 | 1.672719
0.0081249246 | 1.877248 | 0.0081486374 | 1.850071 | 0.0081143786 | 1.768564 | 0.0081138819 | 1.821128 | 0.0081147572 | 1.73695 | 0.0081193334 | 1.793541 | 0.008122299 | 1.755954
0.0087320312 | 1.953363 | 0.0087566554 | 1.934584 | 0.0087224737 | 1.84946 | 0.0087216515 | 1.895243 | 0.0087218782 | 1.812569 | 0.0087284724 | 1.866175 | 0.0087273826 | 1.824468
0.0093452136 | 2.02368 | 0.0093766394 | 2.013402 | 0.0093379587 | 1.924361 | 0.0093371944 | 1.961229 | 0.0093389714 | 1.883364 | 0.0093408062 | 1.929469 | 0.0093452763 | 1.899445
0.00997264 | 2.092738 | 0.010006273 | 2.058599 | 0.009965128 | 2.000914 | 0.009967415 | 2.002591 | 0.009965321 | 1.928093 | 0.009971869 | 1.968392 | 0.009973627 | 1.966023