## Sheet1
Ch4 Current | Ch4 | Ch5 Current | Ch5 | Ch6 Current | Ch6 | Ch7 Current | Ch7 | Ch8 Current | Ch8 | Ch9 Current | Ch9 | Ch10 Current | Ch10
-1.69e-08 | 0.001581442 | -1.21e-08 | 0.001605512 | -5.06e-08 | 0.001602157 | -6.75e-08 | 0.001542301 | -2.41e-08 | 0.001594436 | 2.17e-08 | 0.001646443155 | 2.17e-08 | 0.001627992
0.0004640193 | 0.001746728 | 0.000464164 | 0.001770728 | 0.0004638988 | 0.001766257 | 0.0004662713 | 0.001706659 | 0.0004655697 | 0.001758094 | 0.0004649814 | 0.001811043 | 0.0004651622 | 0.001794841
0.0006724995 | 0.002268326 | 0.0006726707 | 0.002282716 | 0.000672162 | 0.002287776 | 0.0006763741 | 0.002241131 | 0.0006728371 | 0.002266654 | 0.0006736303 | 0.002346481 | 0.0006740812 | 0.002354549
0.0009662276 | 0.0623702 | 0.0009646797 | 0.06339494 | 0.0009663964 | 0.06221344 | 0.0009739985 | 0.06528147 | 0.0009671969 | 0.06271374 | 0.0009672596 | 0.06214132 | 0.0009679033 | 0.06155502
0.001336406 | 0.183745 | 0.0013359793 | 0.1849196 | 0.0013366954 | 0.1846208 | 0.001345204 | 0.179123 | 0.0013361095 | 0.1845413 | 0.0013379853 | 0.1793838 | 0.00133874 | 0.1799405
0.0017470446 | 0.3189292 | 0.001747252 | 0.3146933 | 0.0017476305 | 0.3128025 | 0.0017613181 | 0.3079343 | 0.001748443 | 0.3154415 | 0.0017495594 | 0.3224192 | 0.0017485805 | 0.311698
0.0021890367 | 0.4610068 | 0.0021890849 | 0.4532439 | 0.0021894056 | 0.4439092 | 0.0022057626 | 0.4429714 | 0.0021910403 | 0.4517788 | 0.0021917419 | 0.4647248 | 0.0021884243 | 0.4410852
0.0026564079 | 0.5975401 | 0.0026555303 | 0.5967961 | 0.0026555713 | 0.5840512 | 0.0026748863 | 0.5747476 | 0.0026547756 | 0.5963666 | 0.002659007 | 0.6076331 | 0.002655523 | 0.5820377
0.0031372616 | 0.734424 | 0.0031374207 | 0.7324225 | 0.0031396606 | 0.7018997 | 0.0031612687 | 0.7019371 | 0.0031405599 | 0.7295878 | 0.0031405648 | 0.7436118 | 0.0031379463 | 0.7031167
0.0036413557 | 0.8609862 | 0.0036418597 | 0.8667313 | 0.0036429253 | 0.8247037 | 0.0036672024 | 0.8200075 | 0.0036424504 | 0.8504596 | 0.00364524 | 0.8710654 | 0.0036436342 | 0.8196083
0.0041587854 | 0.9863348 | 0.0041576232 | 0.9980992 | 0.0041584575 | 0.9310039 | 0.0041861944 | 0.9395569 | 0.0041595497 | 0.9620934 | 0.0041623827 | 0.9890206 | 0.0041570711 | 0.9316672
0.0046873519 | 1.103632 | 0.0046868697 | 1.10534 | 0.0046884176 | 1.05496 | 0.0047180592 | 1.060775 | 0.0046893844 | 1.087466 | 0.004690942 | 1.116565 | 0.0046877931 | 1.047266
0.005232757 | 1.218721 | 0.0052321422 | 1.219752 | 0.0052333646 | 1.167586 | 0.0052655983 | 1.176221 | 0.0052331404 | 1.192512 | 0.0052378371 | 1.217404 | 0.0052317733 | 1.150461
0.0057832235 | 1.324174 | 0.0057827461 | 1.331947 | 0.0057874428 | 1.257567 | 0.005823088 | 1.278668 | 0.0057882144 | 1.297998 | 0.005786341 | 1.345957 | 0.0057838793 | 1.25962
0.0063507573 | 1.419171 | 0.0063507019 | 1.411861 | 0.0063538604 | 1.354317 | 0.0063897057 | 1.358012 | 0.0063518375 | 1.404567 | 0.0063547284 | 1.426889 | 0.0063525271 | 1.364869
0.0069293245 | 1.526794 | 0.0069266048 | 1.511044 | 0.006931386 | 1.428684 | 0.0069662741 | 1.456294 | 0.0069300503 | 1.492921 | 0.0069305204 | 1.546294 | 0.0069271377 | 1.447026
0.007521203 | 1.594086 | 0.0075182036 | 1.589369 | 0.0075231752 | 1.504291 | 0.0075561586 | 1.516821 | 0.0075212874 | 1.568168 | 0.0075216756 | 1.622685 | 0.0075186738 | 1.534043
0.0081175468 | 1.679199 | 0.0081138144 | 1.652074 | 0.0081214021 | 1.563597 | 0.0081605095 | 1.569637 | 0.0081145667 | 1.641065 | 0.0081183665 | 1.669415 | 0.0081123702 | 1.601296
0.0087224038 | 1.714584 | 0.0087175166 | 1.707211 | 0.0087284315 | 1.631804 | 0.0087706347 | 1.631228 | 0.0087237251 | 1.674299 | 0.0087210608 | 1.753621 | 0.0087172055 | 1.644749
0.0093422938 | 1.783744 | 0.0093409364 | 1.744014 | 0.0093482491 | 1.690242 | 0.0093936302 | 1.672725 | 0.0093427037 | 1.72564 | 0.0093440973 | 1.78564 | 0.0093406977 | 1.677659
0.009970641 | 1.808784 | 0.009967584 | 1.782744 | 0.009974012 | 1.723357 | 0.010020815 | 1.72769 | 0.009971267 | 1.776516 | 0.009968547 | 1.842069 | 0.009962528 | 1.715052