## Sheet1
Ch4 Current | Ch4 | Ch5 Current | Ch5 | Ch6 Current | Ch6 | Ch7 Current | Ch7 | Ch8 Current | Ch8 | Ch9 Current | Ch9 | Ch10 Current | Ch10
4.82e-08 | 0.001582253 | 1.93e-08 | 0.001608052 | -2.41e-08 | 0.001604677 | 7.2e-09 | 0.00154313 | 2.41e-08 | 0.001593425 | -5.06e-08 | 0.001646422 | -2.89e-08 | 0.001627093
0.0004668572 | 0.001772896 | 0.0004665702 | 0.001791979 | 0.0004668644 | 0.001790986 | 0.0004683279 | 0.001727681 | 0.0004675226 | 0.001780065 | 0.0004677637 | 0.00183802 | 0.0004679783 | 0.001818545
0.0006749058 | 0.002321109 | 0.000674561 | 0.002324316 | 0.0006747467 | 0.002338641 | 0.000677611 | 0.002263521 | 0.0006770492 | 0.002349452 | 0.0006773217 | 0.002383355 | 0.0006763548 | 0.00237352
0.0009684627 | 0.06587622 | 0.0009702662 | 0.06039265 | 0.0009703891 | 0.06211822 | 0.0009721805 | 0.06095231 | 0.0009719853 | 0.06208142 | 0.000971192 | 0.06679678 | 0.0009721588 | 0.05962587
0.0013381637 | 0.1881162 | 0.0013401986 | 0.1764236 | 0.0013398683 | 0.1811267 | 0.001343104 | 0.1758389 | 0.0013438201 | 0.1829407 | 0.0013451606 | 0.1881789 | 0.0013406616 | 0.1814881
0.001749 | 0.317247 | 0.0017520235 | 0.3080191 | 0.0017513122 | 0.3105006 | 0.0017560644 | 0.3138691 | 0.0017543622 | 0.3138268 | 0.0017558498 | 0.3330573 | 0.0017521103 | 0.3221476
0.0021898781 | 0.4542829 | 0.002192159 | 0.4575346 | 0.0021924194 | 0.4499578 | 0.0021980782 | 0.4623773 | 0.0021958335 | 0.451566 | 0.0021976225 | 0.4740656 | 0.0021943676 | 0.4615744
0.0026556171 | 0.596817 | 0.0026609672 | 0.6064294 | 0.0026610998 | 0.5920193 | 0.0026654422 | 0.6037753 | 0.0026645983 | 0.5972505 | 0.0026663029 | 0.6314725 | 0.0026608202 | 0.6239295
0.0031397161 | 0.7299836 | 0.0031447504 | 0.7435133 | 0.0031446732 | 0.7352205 | 0.0031473327 | 0.7412198 | 0.0031481211 | 0.7307332 | 0.0031508312 | 0.7755802 | 0.0031451554 | 0.7756243
0.0036423708 | 0.8645639 | 0.0036481067 | 0.8677826 | 0.0036477788 | 0.8741543 | 0.0036517233 | 0.8771855 | 0.0036543369 | 0.861049 | 0.0036572422 | 0.9174771 | 0.0036492399 | 0.9076544
0.0041568421 | 0.992309 | 0.0041629011 | 0.9964933 | 0.0041620692 | 1.001441 | 0.0041674459 | 1.019562 | 0.0041697533 | 0.9963223 | 0.0041716677 | 1.048321 | 0.004164666 | 1.030641
0.0046850469 | 1.119312 | 0.0046898787 | 1.120619 | 0.0046894471 | 1.129822 | 0.0046957111 | 1.150548 | 0.0047010974 | 1.127459 | 0.0047042438 | 1.159627 | 0.0046919763 | 1.164825
0.0052291404 | 1.253442 | 0.0052374683 | 1.230861 | 0.0052379312 | 1.246977 | 0.0052406822 | 1.272021 | 0.0052467486 | 1.255757 | 0.0052462881 | 1.311782 | 0.0052366051 | 1.293767
0.005782505 | 1.362805 | 0.0057916501 | 1.363732 | 0.0057897743 | 1.373081 | 0.0057912451 | 1.375133 | 0.0057995271 | 1.375248 | 0.0057979117 | 1.43499 | 0.0057900203 | 1.407868
0.0063483005 | 1.463942 | 0.0063571949 | 1.481939 | 0.0063573998 | 1.46111 | 0.0063565535 | 1.50267 | 0.0063672442 | 1.473922 | 0.0063684136 | 1.542282 | 0.006354222 | 1.528814
0.0069219322 | 1.55941 | 0.0069336283 | 1.574802 | 0.0069285072 | 1.564087 | 0.0069330062 | 1.616394 | 0.0069384335 | 1.567996 | 0.0069425926 | 1.634761 | 0.0069288399 | 1.644584
0.0075128728 | 1.658157 | 0.0075233344 | 1.677251 | 0.007519021 | 1.634798 | 0.0075253187 | 1.678766 | 0.0075304952 | 1.655891 | 0.0075340419 | 1.733444 | 0.0075190306 | 1.742051
0.0081075505 | 1.729073 | 0.0081244641 | 1.782217 | 0.0081174696 | 1.73238 | 0.0081202689 | 1.773434 | 0.0081237119 | 1.743548 | 0.0081276395 | 1.809452 | 0.0081163943 | 1.833346
0.0087124123 | 1.802317 | 0.0087306255 | 1.857987 | 0.008722182 | 1.81269 | 0.0087245062 | 1.836292 | 0.0087294224 | 1.809372 | 0.0087327015 | 1.889709 | 0.0087213815 | 1.911773
0.0093346917 | 1.855715 | 0.0093489025 | 1.910732 | 0.0093431835 | 1.869666 | 0.0093456042 | 1.885073 | 0.0093526662 | 1.846522 | 0.0093541707 | 1.966372 | 0.0093407001 | 1.957078
0.009959904 | 1.903307 | 0.009973964 | 1.965793 | 0.009968643 | 1.912432 | 0.009971653 | 1.921544 | 0.00997666 | 1.880735 | 0.009977479 | 2.018017 | 0.00996378 | 2.008224