## Sheet1
Ch4 Current | Ch4 | Ch5 Current | Ch5 | Ch6 Current | Ch6 | Ch7 Current | Ch7 | Ch8 Current | Ch8 | Ch9 Current | Ch9 | Ch10 Current | Ch10
-1.45e-08 | 0.001578304 | -4.8e-09 | 0.001602718 | -1.93e-08 | 0.001599953 | -3.38e-08 | 0.001548728 | -4.1e-08 | 0.001596481 | -5.55e-08 | 0.001653689926 | 3.13e-08 | 0.001632724
0.0004773839 | 0.001769459 | 0.000477244 | 0.001794521 | 0.0004766364 | 0.001791594 | 0.0004771331 | 0.001737050161 | 0.0004761036 | 0.001784451 | 0.0004757034 | 0.001844748 | 0.0004754623 | 0.001824241
0.0006840003 | 0.002199877 | 0.0006835446 | 0.002233558 | 0.0006844102 | 0.002242013 | 0.0006842173 | 0.002185074 | 0.0006825464 | 0.002235596 | 0.00068279 | 0.002317111 | 0.0006822885 | 0.002291296
0.0009687303 | 0.05205616 | 0.0009718478 | 0.05222471 | 0.0009722167 | 0.051326 | 0.0009723493 | 0.05307157 | 0.0009722915 | 0.0535245 | 0.0009718309 | 0.05286223 | 0.0009705675 | 0.05592447
0.0013378479 | 0.1671555 | 0.0013419925 | 0.1696041 | 0.0013401818 | 0.1671726 | 0.0013439213 | 0.1699743 | 0.0013438514 | 0.1701981 | 0.0013431546 | 0.1689937 | 0.0013437574 | 0.1769463
0.001749299 | 0.3006089 | 0.0017535738 | 0.3012624 | 0.0017549626 | 0.3032091 | 0.0017558619 | 0.297889 | 0.0017569131 | 0.3023035 | 0.0017556039 | 0.3000948 | 0.0017553435 | 0.3098157
0.0021932054 | 0.4421412 | 0.0021967376 | 0.4405268 | 0.0021978805 | 0.4446973 | 0.0021993295 | 0.436301 | 0.0021987412 | 0.4431482 | 0.0021998841 | 0.4429765 | 0.0021990739 | 0.4511712
0.0026592891 | 0.5886454 | 0.0026648997 | 0.5905282 | 0.002669201 | 0.5955425 | 0.0026684319 | 0.5812092 | 0.0026689647 | 0.5867577 | 0.0026692878 | 0.5917853 | 0.0026681281 | 0.5924111
0.0031470699 | 0.7338129 | 0.0031519788 | 0.7341962 | 0.0031560776 | 0.743752 | 0.0031556702 | 0.7204726 | 0.00315764 | 0.7302813 | 0.0031574881 | 0.7346363 | 0.0031548962 | 0.7366937
0.003653886 | 0.8751669 | 0.0036620162 | 0.8836603 | 0.0036634941 | 0.8817621 | 0.0036624284 | 0.8543664 | 0.0036617992 | 0.8663355 | 0.0036652373 | 0.8750599 | 0.0036615171 | 0.8671319
0.0041724923 | 1.008229 | 0.0041798629 | 1.026038 | 0.0041840051 | 1.018201 | 0.0041762343 | 0.979386 | 0.0041806176 | 0.9989439 | 0.0041794289 | 1.012831 | 0.0041793976 | 1.004359
0.0047065271 | 1.136383 | 0.0047129405 | 1.170718 | 0.0047181147 | 1.151728 | 0.0047088562 | 1.101281 | 0.0047148405 | 1.131098 | 0.0047137145 | 1.143266 | 0.0047170611 | 1.118049
0.0052467318 | 1.26775 | 0.0052559252 | 1.296415 | 0.0052603157 | 1.285365 | 0.0052511874 | 1.221128 | 0.0052593802 | 1.250422 | 0.0052578058 | 1.270448 | 0.0052600987 | 1.249695
0.0058058007 | 1.390799 | 0.0058120236 | 1.417758 | 0.0058230012 | 1.414077 | 0.0058081394 | 1.317842 | 0.0058096873 | 1.381032 | 0.0058174003 | 1.39431 | 0.0058178005 | 1.36413
0.0063710247 | 1.512398 | 0.0063773128 | 1.533814 | 0.006384681 | 1.534309 | 0.0063694792 | 1.431048 | 0.0063764496 | 1.500013 | 0.0063808161 | 1.513497 | 0.006380493 | 1.470301
0.0069440465 | 1.626958 | 0.0069460597 | 1.650521 | 0.0069581874 | 1.649854 | 0.0069435329 | 1.532999 | 0.0069528083 | 1.60142 | 0.006956232 | 1.626091 | 0.0069545153 | 1.571068
0.0075285857 | 1.721872 | 0.0075376489 | 1.757549 | 0.0075494341 | 1.74283 | 0.0075302324 | 1.62652 | 0.007540817 | 1.699345 | 0.0075445517 | 1.72121 | 0.0075411473 | 1.663419
0.0081226052 | 1.80803 | 0.0081292139 | 1.836235 | 0.0081392271 | 1.836121 | 0.0081227788 | 1.695721 | 0.0081292043 | 1.797646 | 0.0081369679 | 1.807706 | 0.0081334911 | 1.755834
0.0087262639 | 1.895767 | 0.0087314356 | 1.915194 | 0.008740981 | 1.910009 | 0.0087275659 | 1.808086 | 0.0087334344 | 1.880163 | 0.0087403228 | 1.895065 | 0.0087361252 | 1.835105
0.0093360251 | 1.968755 | 0.0093417779 | 1.985484 | 0.0093527819 | 1.983902 | 0.0093425759 | 1.903459 | 0.0093436705 | 1.945706 | 0.0093514028 | 1.975721 | 0.0093498959 | 1.919087
0.0099582152 | 2.024975 | 0.009962865 | 2.044212 | 0.009974132 | 2.015022 | 0.009962817 | 1.986296 | 0.009960169 | 2.014153 | 0.009972953 | 2.038005 | 0.009970304 | 1.971691