## Sheet1
Ch4 Current | Ch4 | Ch5 Current | Ch5 | Ch6 Current | Ch6 | Ch7 Current | Ch7 | Ch8 Current | Ch8 | Ch9 Current | Ch9 | Ch10 Current | Ch10
-1.69e-08 | 0.001572605 | -1.109e-07 | 0.001603958 | 0 | 0.001598442 | 9.6e-09 | 0.001546033503 | -2.89e-08 | 0.001590936 | -6.27e-08 | 0.001645085 | 4.1e-08 | 0.001622382
0.0004677951 | 0.001756184 | 0.0004644123 | 0.001785029 | 0.000468164 | 0.001784226 | 0.0004675805 | 0.00172967 | 0.0004681157 | 0.001775742 | 0.0004676094 | 0.001833405 | 0.0004675443 | 0.001815504
0.0006765574 | 0.002280556 | 0.0006709468 | 0.00230004 | 0.0006754555 | 0.002297412 | 0.000675511 | 0.00225444 | 0.0006768491 | 0.002314368 | 0.0006744115 | 0.002358967 | 0.0006761113 | 0.002361337
0.0009685133 | 0.06022884 | 0.0009609595 | 0.06211872 | 0.0009655911 | 0.05916791 | 0.0009672258 | 0.06147892 | 0.0009705868 | 0.06037384 | 0.0009651571 | 0.05919865672 | 0.0009692053 | 0.06294409
0.0013369292 | 0.1815592 | 0.0013294598 | 0.1880356 | 0.0013345182 | 0.1845697 | 0.0013363602 | 0.1830004 | 0.0013415054 | 0.1810886 | 0.0013323265 | 0.1830729 | 0.0013401528 | 0.1897438
0.0017479247 | 0.3285964 | 0.0017381357 | 0.3296165 | 0.0017465745 | 0.327983 | 0.0017456052 | 0.3233089 | 0.0017529517 | 0.3310044 | 0.0017439753 | 0.3283024 | 0.0017520235 | 0.3347517
0.002188311 | 0.4850231 | 0.0021813382 | 0.4822943 | 0.002187062 | 0.4821735 | 0.0021895744 | 0.4778652 | 0.0021989558 | 0.4872139 | 0.0021837323 | 0.4781582 | 0.0021978154 | 0.4953112
0.0026533868 | 0.6464001 | 0.0026461464 | 0.6460232 | 0.002652367 | 0.6368964 | 0.0026548986 | 0.6349684 | 0.0026671733 | 0.650988 | 0.0026484876 | 0.6366835 | 0.0026659171 | 0.6619384
0.0031368686 | 0.8040665 | 0.0031299199 | 0.8129999 | 0.0031358391 | 0.7924325 | 0.003139041 | 0.7989635 | 0.0031538209 | 0.8049898 | 0.0031320248 | 0.7909052 | 0.0031526081 | 0.8219895
0.0036427421 | 0.9553531 | 0.0036334571 | 0.9701303 | 0.003639005 | 0.9574752 | 0.0036426095 | 0.9453506 | 0.0036596678 | 0.9557026 | 0.0036341708 | 0.9568243 | 0.0036584864 | 0.9834143
0.0041580259 | 1.113494 | 0.0041479428 | 1.128999 | 0.0041550796 | 1.118445 | 0.0041571941 | 1.096451 | 0.0041776134 | 1.115749 | 0.0041493364 | 1.115137 | 0.0041770082 | 1.14842
0.0046894375 | 1.263873 | 0.0046783876 | 1.284656 | 0.0046874918 | 1.262625 | 0.0046883356 | 1.243738 | 0.0047120894 | 1.266792 | 0.0046807287 | 1.277399 | 0.0047115952 | 1.298673
0.0052348089 | 1.40959 | 0.0052195613 | 1.431128 | 0.00522983 | 1.428965 | 0.0052299216 | 1.383712 | 0.0052578202 | 1.420146 | 0.005223689 | 1.420302 | 0.0052557467 | 1.448903
0.0057882578 | 1.555772 | 0.0057730343 | 1.568469 | 0.0057839564 | 1.578601 | 0.0057837611 | 1.523347 | 0.0058140923 | 1.567501 | 0.0057769836 | 1.577214 | 0.0058119175 | 1.593172
0.00635421 | 1.690784 | 0.0063398256 | 1.702613 | 0.0063547862 | 1.709499 | 0.0063503692 | 1.650479 | 0.0063845243 | 1.720928 | 0.0063482884 | 1.732659 | 0.0063815129 | 1.741794
0.0069344963 | 1.807678 | 0.0069153669 | 1.828955 | 0.0069309472 | 1.835533 | 0.0069260214 | 1.775805 | 0.0069638389 | 1.830302 | 0.0069232848 | 1.866007 | 0.0069628672 | 1.90085
0.0075226882 | 1.93809 | 0.0075069753 | 1.941305 | 0.007521772 | 1.948945 | 0.0075162483 | 1.885855 | 0.0075555727 | 1.943877 | 0.0075142061 | 1.996803 | 0.0075584515 | 2.040012
0.008118774 | 2.028918 | 0.0081060846 | 2.045648 | 0.0081188729 | 2.03625 | 0.0081123268 | 1.995693 | 0.0081561672 | 2.032344 | 0.008110357 | 2.098272 | 0.0081603938 | 2.15746
0.0087271078 | 2.125355 | 0.0087160482 | 2.128769 | 0.008728499 | 2.133518 | 0.0087226594 | 2.07308 | 0.0087676981 | 2.144664 | 0.0087200795 | 2.189986 | 0.0087740777 | 2.271517
0.0093466844 | 2.208468 | 0.0093332547 | 2.216612 | 0.0093444903 | 2.220264 | 0.0093378141 | 2.176117 | 0.0093893337 | 2.224387 | 0.0093357622 | 2.292393 | 0.0093934952 | 2.358945
0.009972832 | 2.276146 | 0.009964887 | 2.282737 | 0.00997719 | 2.272439 | 0.009969221 | 2.247538 | 0.010022717 | 2.2969 | 0.009965561 | 2.3253 | 0.010027821 | 2.43